## Sheet1
Alloy | Process | Post_Processing | HIP_temp_֯C | HIP_Press_MPa | HIP_Time_hrs | ann_temp_֯C | ann_time_hrs | cooling_cond | ageing_temp_֯C | ageing_time_hrs | Defect_Size_um | R_ratio | fatigue_life | Peak_Stress_Mpa | Rupture_Time_hrs | steady state strain rate (1/s) | Temperature of creep test (cel) | %Al | %Sn | %Zr | %Nb | %Mo | %V | %Si | %Fe | %O | %C | %N | %H | Dwell time | Dwell debit
Ti6242 | LPBF | HIP | 1030 | 100 | 1 | 25 | 2 | AC | 25 | 2 | 6 | 0.1 | 5025 | 480 | 0.9591701 | 6.988047e-07 | 25 | 5.5 | 1.8 | 1.5 | 0 | 0.5 | 0 | 0 | 0 | 0.2 | 0.05 | 0 | 0.015 | 120 | 3.8
TA15 | LDED | DAN | 25 | 0.1 | 2 | 950 | 2 | FC | 600 | 4 | 78 | 0.06 | 160000 | 720 | 0.7759905 | 7.082178e-07 | 25 | 6.69 | 0 | 2.14 | 0 | 1.65 | 2.11 | 0.022 | 0.026 | 0.12 | 0.039 | 0.02 | 0.0031 | 120 | 8
TA15 | LDED | DAN | 25 | 0.1 | 2 | 950 | 2 | FC | 600 | 4 | 8 | 0.06 | 1550000 | 720 | 0.7759905 | 7.082178e-07 | 25 | 6.69 | 0 | 2.14 | 0 | 1.65 | 2.11 | 0.022 | 0.026 | 0.12 | 0.039 | 0.02 | 0.0031 | 120 | 7.8
TA15 | LDED | DAN | 25 | 0.1 | 2 | 950 | 2 | FC | 600 | 4 | 132 | 0.06 | 50000 | 760 | 0.7759905 | 7.094825e-07 | 25 | 6.69 | 0 | 2.14 | 0 | 1.65 | 2.11 | 0.022 | 0.026 | 0.12 | 0.039 | 0.02 | 0.0031 | 120 | 8.2
TA15 | LDED | DAN | 25 | 0.1 | 2 | 950 | 2 | FC | 600 | 4 | 22 | 0.06 | 650000 | 760 | 0.7759905 | 7.094825e-07 | 25 | 6.69 | 0 | 2.14 | 0 | 1.65 | 2.11 | 0.022 | 0.026 | 0.12 | 0.039 | 0.02 | 0.0031 | 120 | 8.1
TA15 | LDED | DAN | 25 | 0.1 | 2 | 950 | 2 | FC | 600 | 4 | 116 | 0.06 | 300000 | 800 | 0.8098923 | 7.106845e-07 | 25 | 6.69 | 0 | 2.14 | 0 | 1.65 | 2.11 | 0.022 | 0.026 | 0.12 | 0.039 | 0.02 | 0.0031 | 120 | 8
TA15 | LDED | DAN | 25 | 0.1 | 2 | 950 | 2 | FC | 600 | 4 | 22 | 0.06 | 540000 | 800 | 0.7759905 | 7.106845e-07 | 25 | 6.69 | 0 | 2.14 | 0 | 1.65 | 2.11 | 0.022 | 0.026 | 0.12 | 0.039 | 0.02 | 0.0031 | 120 | 8.1
TC4 | SLM | AB | 25 | 0.1 | 2 | 25 | 1 | AC | 25 | 1 | 70 | -1 | 10000000 | 340 | 0.6162597 | 6.908976e-07 | 25 | 6.75 | 0 | 0 | 0 | 0 | 4.5 | 0 | 0.015 | 0.2 | 0.08 | 0.05 | 0.4 | 120 | 3.573
TC4 | SLM | AN | 25 | 0.1 | 2 | 650 | 3 | AC | 25 | 1 | 70 | 0.1 | 10000000 | 453 | 0.6117976 | 6.974709e-07 | 25 | 6.75 | 0 | 0 | 0 | 0 | 4.5 | 0 | 0.015 | 0.2 | 0.08 | 0.05 | 0.4 | 120 | 3.65
TC4 | SLM | DAN | 25 | 0.1 | 2 | 950 | 2 | FC | 600 | 4 | 70 | -1 | 10000000 | 340 | 0.6946951 | 6.908976e-07 | 25 | 6.75 | 0 | 0 | 0 | 0 | 4.5 | 0 | 0.015 | 0.2 | 0.08 | 0.05 | 0.4 | 120 | 3.24
TC4 | LMD | AB | 25 | 0.1 | 2 | 25 | 1 | AC | 25 | 1 | 70 | -1 | 10000000 | 464 | 0.6162597 | 6.980233e-07 | 25 | 6.75 | 0 | 0 | 0 | 0 | 4.5 | 0 | 0.015 | 0.2 | 0.08 | 0.05 | 0.4 | 120 | 3.32
TC4 | LENS | AN | 25 | 0.1 | 2 | 600 | 1 | AC | 25 | 1 | 70 | 0.1 | 10000000 | 388 | 0.6162597 | 6.93915e-07 | 25 | 6.75 | 0 | 0 | 0 | 0 | 4.5 | 0 | 0.015 | 0.2 | 0.08 | 0.05 | 0.4 | 120 | 3.76
TC4 | EPBF | HIP | 920 | 103 | 2 | 25 | 1 | AC | 25 | 1 | 70 | 0.1 | 1000000 | 500 | 0.6117976 | 6.997467e-07 | 25 | 6.75 | 0 | 0 | 0 | 0 | 4.5 | 0 | 0.015 | 0.2 | 0.08 | 0.05 | 0.4 | 120 | 3.36
TC4 | LPBF | AN | 25 | 0.1 | 2 | 730 | 2 | AC | 25 | 1 | 70 | 0.01 | 1000000 | 482 | 0.6162597 | 6.989006e-07 | 25 | 6.75 | 0 | 0 | 0 | 0 | 4.5 | 0 | 0.015 | 0.2 | 0.08 | 0.05 | 0.4 | 120 | 3.5
TC4 | SLM | AN | 25 | 0.1 | 2 | 500 | 2 | AC | 25 | 1 | 70 | 0.1 | 5000000 | 155 | 0.6162597 | 6.732181e-07 | 25 | 6.75 | 0 | 0 | 0 | 0 | 4.5 | 0 | 0.015 | 0.2 | 0.08 | 0.05 | 0.4 | 120 | 3.78
TC4 | SLM | HIP | 900 | 120 | 2 | 25 | 1 | AC | 25 | 1 | 70 | 0.1 | 5000000 | 265 | 0.6117976 | 6.852388e-07 | 25 | 6.75 | 0 | 0 | 0 | 0 | 4.5 | 0 | 0.015 | 0.2 | 0.08 | 0.05 | 0.4 | 120 | 3.5
TC4 | SLM | HIP | 900 | 120 | 2 | 25 | 1 | AC | 25 | 1 | 70 | 0.1 | 10000000 | 430 | 0.6162597 | 6.962726e-07 | 25 | 6.75 | 0 | 0 | 0 | 0 | 4.5 | 0 | 0.015 | 0.2 | 0.08 | 0.05 | 0.4 | 120 | 3.8
TC4 | LPBF | AN | 25 | 0.1 | 2 | 700 | 1 | AC | 25 | 1 | 70 | -1 | 10000000 | 370 | 0.6117976 | 6.928281e-07 | 25 | 6.75 | 0 | 0 | 0 | 0 | 4.5 | 0 | 0.015 | 0.2 | 0.08 | 0.05 | 0.4 | 120 | 3.32
TC4 | SLM | AN | 25 | 0.1 | 2 | 800 | 2 | AC | 25 | 1 | 70 | -1 | 10000000 | 580 | 0.6162597 | 7.031824e-07 | 25 | 6.75 | 0 | 0 | 0 | 0 | 4.5 | 0 | 0.015 | 0.2 | 0.08 | 0.05 | 0.4 | 120 | 3.76
TC4 | SLM | HIP | 920 | 100 | 2 | 25 | 1 | AC | 25 | 1 | 70 | 0.2 | 200000 | 100 | 0.6162597 | 6.635518e-07 | 25 | 6.75 | 0 | 0 | 0 | 0 | 4.5 | 0 | 0.015 | 0.2 | 0.08 | 0.05 | 0.4 | 120 | 3.36
TC4 | EBM | AB | 25 | 0.1 | 2 | 25 | 1 | AC | 25 | 1 | 70 | -1 | 10000000 | 88 | 0.6162597 | 6.607585e-07 | 25 | 6.75 | 0 | 0 | 0 | 0 | 4.5 | 0 | 0.015 | 0.2 | 0.08 | 0.05 | 0.4 | 120 | 3.5
TC4 | SLM | AN+HIP | 920 | 103 | 2 | 700 | 1 | AC | 25 | 1 | 70 | -1 | 10000000 | 250 | 0.6162597 | 6.839225e-07 | 25 | 6.75 | 0 | 0 | 0 | 0 | 4.5 | 0 | 0.015 | 0.2 | 0.08 | 0.05 | 0.4 | 120 | 3.78
TC4 | SLM | AN+HIP+MP | 920 | 103 | 2 | 800 | 2 | AC | 25 | 1 | 70 | -1 | 10000000 | 420 | 0.6117976 | 6.957322e-07 | 25 | 6.75 | 0 | 0 | 0 | 0 | 4.5 | 0 | 0.015 | 0.2 | 0.08 | 0.05 | 0.4 | 120 | 3.5
TC4 | SLM | AB | 25 | 0.1 | 2 | 25 | 1 | AC | 25 | 1 | 70 | -1 | 10000000 | 410 | 0.6162597 | 6.951791e-07 | 25 | 6.75 | 0 | 0 | 0 | 0 | 4.5 | 0 | 0.015 | 0.2 | 0.08 | 0.05 | 0.4 | 120 | 3.8
TC4 | EBM | AB | 25 | 0.1 | 2 | 25 | 1 | AC | 25 | 1 | 70 | -1 | 10000000 | 200 | 0.6117976 | 6.789047e-07 | 25 | 6.75 | 0 | 0 | 0 | 0 | 4.5 | 0 | 0.015 | 0.2 | 0.08 | 0.05 | 0.4 | 120 | 3.5
TC4 | SLM | DAN | 25 | 0.1 | 2 | 920 | 2 | FC | 670 | 4 | 70 | -1 | 10000000 | 350 | 0.5859425 | 6.915588e-07 | 25 | 6.75 | 0 | 0 | 0 | 0 | 4.5 | 0 | 0.015 | 0.2 | 0.08 | 0.05 | 0.4 | 120 | 3.78
TC4 | SLM | AN | 900 | 200 | 1 | 25 | 2 | AC | 670 | 4 | 70 | 0.1 | 10000000 | 100 | 0.5859425 | 6.635518e-07 | 25 | 6.75 | 0 | 0 | 0 | 0 | 4.5 | 0 | 0.015 | 0.2 | 0.08 | 0.05 | 0.4 | 120 | 3.5
TC4 | SLM | AN | 900 | 200 | 1 | 25 | 2 | AC | 670 | 4 | 70 | 0.1 | 10000000 | 60 | 0.5859425 | 6.524599e-07 | 25 | 6.75 | 0 | 0 | 0 | 0 | 4.5 | 0 | 0.015 | 0.2 | 0.08 | 0.05 | 0.4 | 120 | 3.8
TC4 | EBM | AN | 25 | 0.1 | 1 | 650 | 2 | AC | 25 | 1 | 70 | 0.1 | 10000000 | 250 | 0.6162597 | 6.839225e-07 | 25 | 6.75 | 0 | 0 | 0 | 0 | 4.5 | 0 | 0.015 | 0.2 | 0.08 | 0.05 | 0.4 | 120 | 3.32
TC4 | EBM | HIP | 900 | 102 | 2 | 650 | 2 | AC | 25 | 1 | 70 | 0.1 | 10000000 | 540 | 0.6243609 | 7.015261e-07 | 25 | 6.75 | 0 | 0 | 0 | 0 | 4.5 | 0 | 0.015 | 0.2 | 0.08 | 0.05 | 0.4 | 120 | 3.573
TC4 | DMLS | AN | 25 | 0.1 | 1 | 650 | 3 | AC | 25 | 1 | 70 | -1 | 100000 | 60 | 0.6162597 | 6.524599e-07 | 25 | 6.75 | 0 | 0 | 0 | 0 | 4.5 | 0 | 0.015 | 0.2 | 0.08 | 0.05 | 0.4 | 120 | 3.65
TC4 | DMLS | HIP | 900 | 102 | 2 | 25 | 1 | AC | 25 | 1 | 70 | -1 | 10000000 | 405 | 0.6162597 | 6.948977e-07 | 25 | 6.75 | 0 | 0 | 0 | 0 | 4.5 | 0 | 0.015 | 0.2 | 0.08 | 0.05 | 0.4 | 120 | 3.24
TC4 | DMLS | AN | 25 | 0.1 | 1 | 650 | 2 | AC | 25 | 1 | 70 | -1 | 20000 | 60 | 0.6117976 | 6.524599e-07 | 25 | 6.75 | 0 | 0 | 0 | 0 | 4.5 | 0 | 0.015 | 0.2 | 0.08 | 0.05 | 0.4 | 120 | 3.32
TC4 | DMLS | HIP | 900 | 102 | 2 | 650 | 2 | AC | 25 | 1 | 70 | -1 | 10000000 | 400 | 0.7318404 | 6.946129e-07 | 25 | 6.75 | 0 | 0 | 0 | 0 | 4.5 | 0 | 0.015 | 0.2 | 0.08 | 0.05 | 0.4 | 120 | 3.76
TC4 | SLM | AN | 25 | 0.1 | 1 | 650 | 3 | AC | 25 | 1 | 40 | 0.1 | 10000000 | 340 | 0.7306393 | 6.908976e-07 | 25 | 6.75 | 0 | 0 | 0 | 0 | 4.5 | 0 | 0.015 | 0.2 | 0.08 | 0.05 | 0.4 | 120 | 3.36
TC4 | SLM | AN | 25 | 0.1 | 1 | 650 | 3 | AC | 25 | 1 | 40 | 0.1 | 10000000 | 453 | 0.6162597 | 6.974709e-07 | 25 | 6.75 | 0 | 0 | 0 | 0 | 4.5 | 0 | 0.015 | 0.2 | 0.08 | 0.05 | 0.4 | 120 | 3.5
TC4 | LMD | AB | 25 | 0.1 | 2 | 25 | 1 | AC | 25 | 1 | 126 | 0.1 | 1000000 | 500 | 0.6162597 | 6.997467e-07 | 25 | 6.75 | 0 | 0 | 0 | 0 | 4.5 | 0 | 0.015 | 0.2 | 0.08 | 0.05 | 0.4 | 120 | 3.78
TC4 | LENS | AN | 25 | 0.1 | 1 | 600 | 1 | AC | 25 | 1 | 290 | 0.01 | 1000000 | 482 | 0.6162597 | 6.989006e-07 | 25 | 6.75 | 0 | 0 | 0 | 0 | 4.5 | 0 | 0.015 | 0.2 | 0.08 | 0.05 | 0.4 | 120 | 3.5
TC4 | EPBF | HIP | 920 | 103 | 2 | 650 | 2 | AC | 25 | 1 | 290 | 0.1 | 5000000 | 155 | 0.6162597 | 6.732181e-07 | 25 | 6.75 | 0 | 0 | 0 | 0 | 4.5 | 0 | 0.015 | 0.2 | 0.08 | 0.05 | 0.4 | 120 | 3.8
TC4 | LPBF | AN | 25 | 0.1 | 1 | 730 | 2 | AC | 25 | 1 | 290 | 0.1 | 5000000 | 265 | 0.6243609 | 6.852388e-07 | 25 | 6.75 | 0 | 0 | 0 | 0 | 4.5 | 0 | 0.015 | 0.2 | 0.08 | 0.05 | 0.4 | 120 | 3.32
TC4 | SLM | AN | 25 | 0.1 | 2 | 500 | 2 | AC | 25 | 1 | 290 | 0.1 | 10000000 | 430 | 0.6162597 | 6.962726e-07 | 25 | 6.75 | 0 | 0 | 0 | 0 | 4.5 | 0 | 0.015 | 0.2 | 0.08 | 0.05 | 0.4 | 120 | 3.76
TC4 | SLM | HIP | 900 | 120 | 2 | 25 | 1 | AC | 25 | 1 | 290 | -1 | 10000000 | 370 | 0.6162597 | 6.928281e-07 | 25 | 6.75 | 0 | 0 | 0 | 0 | 4.5 | 0 | 0.015 | 0.2 | 0.08 | 0.05 | 0.4 | 120 | 3.36
TC4 | SLM | HIP | 900 | 120 | 2 | 25 | 1 | AC | 25 | 1 | 290 | -1 | 10000000 | 580 | 0.6117976 | 7.031824e-07 | 25 | 6.75 | 0 | 0 | 0 | 0 | 4.5 | 0 | 0.015 | 0.2 | 0.08 | 0.05 | 0.4 | 120 | 3.5
TC4 | SLM | SMAT | 25 | 0.1 | 1 | 650 | 3 | AC | 25 | 1 | 290 | 0.2 | 200000 | 100 | 0.6162597 | 6.635518e-07 | 25 | 6.75 | 0 | 0 | 0 | 0 | 4.5 | 0 | 0.015 | 0.2 | 0.08 | 0.05 | 0.4 | 120 | 3.78
TC4 | LPBF | AN | 25 | 0.1 | 1 | 700 | 1 | AC | 25 | 1 | 290 | -1 | 10000000 | 88 | 0.6162597 | 6.607585e-07 | 25 | 6.75 | 0 | 0 | 0 | 0 | 4.5 | 0 | 0.015 | 0.2 | 0.08 | 0.05 | 0.4 | 120 | 3.5
TC4 | SLM | AN | 25 | 0.1 | 1 | 710 | 2 | AC | 25 | 1 | 38 | 0.1 | 10000000 | 430 | 0.6162597 | 6.962726e-07 | 25 | 6.75 | 0 | 0 | 0 | 0 | 4.5 | 0 | 0.015 | 0.2 | 0.08 | 0.05 | 0.4 | 120 | 3.8
TC4 | SLM | AB | 25 | 0.1 | 2 | 25 | 1 | AC | 25 | 1 | 26 | 0.1 | 3000000 | 400 | 0.6162597 | 6.946129e-07 | 25 | 6.75 | 0 | 0 | 0 | 0 | 4.5 | 0 | 0.015 | 0.2 | 0.08 | 0.05 | 0.4 | 120 | 3.5
TC4 | SLM | AB | 25 | 0.1 | 2 | 25 | 1 | AC | 25 | 1 | 26 | 0.1 | 5000000 | 500 | 0.6162597 | 6.997467e-07 | 25 | 6.75 | 0 | 0 | 0 | 0 | 4.5 | 0 | 0.015 | 0.2 | 0.08 | 0.05 | 0.4 | 120 | 3.78
TC4 | LPBF | AN | 25 | 0.1 | 2 | 700 | 1 | AC | 25 | 1 | 32 | -1 | 10000000 | 88 | 0.6117976 | 6.607585e-07 | 25 | 6.75 | 0 | 0 | 0 | 0 | 4.5 | 0 | 0.015 | 0.2 | 0.08 | 0.05 | 0.4 | 120 | 3.5
TC4 | SLM | AN | 25 | 0.1 | 2 | 800 | 2 | AC | 25 | 1 | 32 | -1 | 10000000 | 250 | 0.6162597 | 6.839225e-07 | 25 | 6.75 | 0 | 0 | 0 | 0 | 4.5 | 0 | 0.015 | 0.2 | 0.08 | 0.05 | 0.4 | 120 | 3.8
TC4 | SLM | HIP | 920 | 100 | 2 | 25 | 1 | AC | 25 | 1 | 32 | -1 | 10000000 | 420 | 0.6162597 | 6.957322e-07 | 25 | 6.75 | 0 | 0 | 0 | 0 | 4.5 | 0 | 0.015 | 0.2 | 0.08 | 0.05 | 0.4 | 120 | 3.32
TC4 | EBM | AB | 25 | 0.1 | 2 | 25 | 1 | AC | 25 | 1 | 32 | -1 | 10000000 | 410 | 0.6162597 | 6.951791e-07 | 25 | 6.75 | 0 | 0 | 0 | 0 | 4.5 | 0 | 0.015 | 0.2 | 0.08 | 0.05 | 0.4 | 120 | 3.78
TC4 | SLM | AN+HIP | 920 | 100 | 2 | 800 | 2 | AC | 25 | 1 | 32 | -1 | 10000000 | 200 | 0.6162597 | 6.789047e-07 | 25 | 6.75 | 0 | 0 | 0 | 0 | 4.5 | 0 | 0.015 | 0.2 | 0.08 | 0.05 | 0.4 | 120 | 3.5
TC4 | SLM | AN+HIP+MP | 920 | 100 | 2 | 800 | 2 | AC | 25 | 1 | 32 | -1 | 10000000 | 350 | 0.6162597 | 6.915588e-07 | 25 | 6.75 | 0 | 0 | 0 | 0 | 4.5 | 0 | 0.015 | 0.2 | 0.08 | 0.05 | 0.4 | 120 | 3.8
TC4 | SLM | AB | 25 | 0.1 | 2 | 25 | 1 | AC | 25 | 1 | 32 | 0.1 | 10000000 | 100 | 0.6162597 | 6.635518e-07 | 25 | 6.75 | 0 | 0 | 0 | 0 | 4.5 | 0 | 0.015 | 0.2 | 0.08 | 0.05 | 0.4 | 120 | 3.32
TC4 | EBM | AB | 25 | 0.1 | 2 | 25 | 1 | AC | 25 | 1 | 32 | 0.1 | 10000000 | 60 | 0.6117976 | 6.524599e-07 | 25 | 6.75 | 0 | 0 | 0 | 0 | 4.5 | 0 | 0.015 | 0.2 | 0.08 | 0.05 | 0.4 | 120 | 3.36
TC4 | SLM | DAN | 25 | 0.1 | 2 | 920 | 2 | FC | 670 | 4 | 32 | -1 | 30000000 | 221 | 0.5816999 | 6.811454e-07 | 25 | 6.75 | 0 | 0 | 0 | 0 | 4.5 | 0 | 0.015 | 0.2 | 0.08 | 0.05 | 0.4 | 120 | 3.5
TC4 | LENS | AN | 25 | 0.1 | 2 | 600 | 1 | AC | 25 | 1 | 181 | 0.01 | 1000000 | 482 | 0.6162597 | 6.989006e-07 | 25 | 6.75 | 0 | 0 | 0 | 0 | 4.5 | 0 | 0.015 | 0.2 | 0.08 | 0.05 | 0.4 | 120 | 3.78
TC4 | EPBF | HIP | 920 | 103 | 2 | 25 | 1 | AC | 25 | 1 | 181 | 0.1 | 5000000 | 155 | 0.6162597 | 6.732181e-07 | 25 | 6.75 | 0 | 0 | 0 | 0 | 4.5 | 0 | 0.015 | 0.2 | 0.08 | 0.05 | 0.4 | 120 | 3.5
TC4 | LPBF | AN | 25 | 0.1 | 2 | 730 | 2 | AC | 25 | 1 | 181 | 0.1 | 5000000 | 265 | 0.6117976 | 6.852388e-07 | 25 | 6.75 | 0 | 0 | 0 | 0 | 4.5 | 0 | 0.015 | 0.2 | 0.08 | 0.05 | 0.4 | 120 | 3.36
TC4 | SLM | AN | 25 | 0.1 | 2 | 500 | 2 | AC | 25 | 1 | 181 | 0.1 | 10000000 | 430 | 0.6162597 | 6.962726e-07 | 25 | 6.75 | 0 | 0 | 0 | 0 | 4.5 | 0 | 0.015 | 0.2 | 0.08 | 0.05 | 0.4 | 120 | 3.5
TC4 | SLM | HIP | 900 | 120 | 2 | 25 | 1 | AC | 25 | 1 | 181 | -1 | 10000000 | 370 | 0.6162597 | 6.928281e-07 | 25 | 6.75 | 0 | 0 | 0 | 0 | 4.5 | 0 | 0.015 | 0.2 | 0.08 | 0.05 | 0.4 | 120 | 3.78
TC4 | SLM | HIP | 900 | 120 | 2 | 25 | 1 | AC | 25 | 1 | 181 | -1 | 10000000 | 580 | 0.6162597 | 7.031824e-07 | 25 | 6.75 | 0 | 0 | 0 | 0 | 4.5 | 0 | 0.015 | 0.2 | 0.08 | 0.05 | 0.4 | 120 | 3.5
TC4 | LPBF | AN | 25 | 0.1 | 2 | 700 | 1 | AC | 25 | 1 | 181 | 0.2 | 200000 | 100 | 0.6117976 | 6.635518e-07 | 25 | 6.75 | 0 | 0 | 0 | 0 | 4.5 | 0 | 0.015 | 0.2 | 0.08 | 0.05 | 0.4 | 120 | 3.78
TC4 | SLM | AN | 25 | 0.1 | 2 | 800 | 2 | AC | 25 | 1 | 181 | -1 | 10000000 | 88 | 0.6162597 | 6.607585e-07 | 25 | 6.75 | 0 | 0 | 0 | 0 | 4.5 | 0 | 0.015 | 0.2 | 0.08 | 0.05 | 0.4 | 120 | 3.5
TC4 | SLM | HIP | 920 | 100 | 2 | 25 | 1 | AC | 25 | 1 | 181 | -1 | 10000000 | 250 | 0.7353736 | 6.839225e-07 | 25 | 6.75 | 0 | 0 | 0 | 0 | 4.5 | 0 | 0.015 | 0.2 | 0.08 | 0.05 | 0.4 | 120 | 3.8
TC4 | SLM | DAN | 25 | 0.1 | 2 | 920 | 2 | FC | 670 | 4 | 75 | -1 | 10000000 | 590 | 0.5859425 | 7.035792e-07 | 25 | 6.75 | 0 | 0 | 0 | 0 | 4.5 | 0 | 0.015 | 0.2 | 0.08 | 0.05 | 0.4 | 120 | 3.32
TC4 | LMD | AB | 25 | 0.1 | 2 | 25 | 1 | AC | 25 | 1 | 75 | -1 | 10000000 | 590 | 0.6162597 | 7.035792e-07 | 25 | 6.75 | 0 | 0 | 0 | 0 | 4.5 | 0 | 0.015 | 0.2 | 0.08 | 0.05 | 0.4 | 120 | 3.5
TC4 | LENS | AN | 25 | 0.1 | 1 | 600 | 1 | AC | 25 | 1 | 75 | -1 | 10000000 | 590 | 0.6162597 | 7.035792e-07 | 25 | 6.75 | 0 | 0 | 0 | 0 | 4.5 | 0 | 0.015 | 0.2 | 0.08 | 0.05 | 0.4 | 120 | 3.78
TC4 | EPBF | HIP | 920 | 103 | 2 | 25 | 1 | AC | 25 | 1 | 75 | -1 | 10000000 | 590 | 0.6162597 | 7.035792e-07 | 25 | 6.75 | 0 | 0 | 0 | 0 | 4.5 | 0 | 0.015 | 0.2 | 0.08 | 0.05 | 0.4 | 120 | 3.5
TC4 | LPBF | AN | 25 | 0.1 | 1 | 730 | 2 | AC | 25 | 1 | 75 | -1 | 10000000 | 590 | 0.6162597 | 7.035792e-07 | 25 | 6.75 | 0 | 0 | 0 | 0 | 4.5 | 0 | 0.015 | 0.2 | 0.08 | 0.05 | 0.4 | 120 | 3.78
TC4 | SLM | AN | 25 | 0.1 | 1 | 500 | 2 | AC | 25 | 1 | 75 | -1 | 10000000 | 590 | 0.6117976 | 7.035792e-07 | 25 | 6.75 | 0 | 0 | 0 | 0 | 4.5 | 0 | 0.015 | 0.2 | 0.08 | 0.05 | 0.4 | 120 | 3.5
TC4 | SLM | HIP | 900 | 120 | 2 | 25 | 1 | AC | 25 | 1 | 75 | -1 | 10000000 | 590 | 0.6162597 | 7.035792e-07 | 25 | 6.75 | 0 | 0 | 0 | 0 | 4.5 | 0 | 0.015 | 0.2 | 0.08 | 0.05 | 0.4 | 120 | 3.5
TC4 | SLM | HIP | 900 | 120 | 2 | 25 | 1 | AC | 25 | 1 | 75 | -1 | 10000000 | 590 | 0.6162597 | 7.035792e-07 | 25 | 6.75 | 0 | 0 | 0 | 0 | 4.5 | 0 | 0.015 | 0.2 | 0.08 | 0.05 | 0.4 | 120 | 3.8
TC4 | SLM | SMAT | 25 | 0.1 | 1 | 650 | 3 | AC | 25 | 1 | 75 | -1 | 10000000 | 590 | 0.6162597 | 7.035792e-07 | 25 | 6.75 | 0 | 0 | 0 | 0 | 4.5 | 0 | 0.015 | 0.2 | 0.08 | 0.05 | 0.4 | 120 | 3.32
TC4 | LPBF | AN | 25 | 0.1 | 1 | 700 | 1 | AC | 25 | 1 | 75 | -1 | 10000000 | 590 | 0.5315289 | 7.035792e-07 | 25 | 6.75 | 0 | 0 | 0 | 0 | 4.5 | 0 | 0.015 | 0.2 | 0.08 | 0.05 | 0.4 | 120 | 3.36
TC4 | SLM | AN | 25 | 0.1 | 1 | 800 | 2 | AC | 25 | 1 | 75 | -1 | 10000000 | 590 | 0.6117976 | 7.035792e-07 | 25 | 6.75 | 0 | 0 | 0 | 0 | 4.5 | 0 | 0.015 | 0.2 | 0.08 | 0.05 | 0.4 | 120 | 3.5
TC4 | SLM | HIP | 920 | 100 | 2 | 25 | 1 | AC | 25 | 1 | 75 | -1 | 10000000 | 590 | 0.6117976 | 7.035792e-07 | 25 | 6.75 | 0 | 0 | 0 | 0 | 4.5 | 0 | 0.015 | 0.2 | 0.08 | 0.05 | 0.4 | 120 | 3.78
TC4 | EBM | AB | 25 | 0.1 | 2 | 25 | 1 | AC | 25 | 1 | 75 | -1 | 10000000 | 590 | 0.6117976 | 7.035792e-07 | 25 | 6.75 | 0 | 0 | 0 | 0 | 4.5 | 0 | 0.015 | 0.2 | 0.08 | 0.05 | 0.4 | 120 | 3.5
TC4 | SLM | AN+HIP | 920 | 100 | 2 | 800 | 2 | AC | 25 | 1 | 75 | -1 | 10000000 | 590 | 0.6117976 | 7.035792e-07 | 25 | 6.75 | 0 | 0 | 0 | 0 | 4.5 | 0 | 0.015 | 0.2 | 0.08 | 0.05 | 0.4 | 120 | 3.36
TC4 | SLM | AN+HIP+MP | 920 | 100 | 2 | 800 | 2 | AC | 25 | 1 | 75 | -1 | 10000000 | 590 | 0.6117976 | 7.035792e-07 | 25 | 6.75 | 0 | 0 | 0 | 0 | 4.5 | 0 | 0.015 | 0.2 | 0.08 | 0.05 | 0.4 | 120 | 3.5
TC4 | SLM | AB | 25 | 0.1 | 2 | 25 | 1 | AC | 25 | 1 | 75 | -1 | 10000000 | 590 | 0.6117976 | 7.035792e-07 | 25 | 6.75 | 0 | 0 | 0 | 0 | 4.5 | 0 | 0.015 | 0.2 | 0.08 | 0.05 | 0.4 | 120 | 3.78
TC4 | EBM | AB | 25 | 0.1 | 2 | 25 | 1 | AC | 25 | 1 | 75 | -1 | 10000000 | 590 | 0.6117976 | 7.035792e-07 | 25 | 6.75 | 0 | 0 | 0 | 0 | 4.5 | 0 | 0.015 | 0.2 | 0.08 | 0.05 | 0.4 | 120 | 3.5
TC4 | SLM | DAN | 25 | 0.1 | 2 | 920 | 2 | FC | 670 | 4 | 75 | -1 | 10000000 | 590 | 0.5816999 | 7.035792e-07 | 25 | 6.75 | 0 | 0 | 0 | 0 | 4.5 | 0 | 0.015 | 0.2 | 0.08 | 0.05 | 0.4 | 120 | 3.78
TC4 | SLM | AN+HIP | 920 | 200 | 1 | 670 | 1 | AC | 25 | 1 | 75 | -1 | 10000000 | 590 | 0.6162597 | 7.035792e-07 | 25 | 6.75 | 0 | 0 | 0 | 0 | 4.5 | 0 | 0.015 | 0.2 | 0.08 | 0.05 | 0.4 | 120 | 3.5
TC4 | SLM | AN+HIP | 920 | 200 | 1 | 670 | 1 | AC | 25 | 1 | 75 | -1 | 10000000 | 590 | 0.6162597 | 7.035792e-07 | 25 | 6.75 | 0 | 0 | 0 | 0 | 4.5 | 0 | 0.015 | 0.2 | 0.08 | 0.05 | 0.4 | 120 | 3.8
TC4 | DMLS | AN | 25 | 0.1 | 1 | 650 | 2 | AC | 25 | 1 | 32 | -1 | 100000 | 60 | 0.6162597 | 6.524599e-07 | 25 | 6.75 | 0 | 0 | 0 | 0 | 4.5 | 0 | 0.015 | 0.2 | 0.08 | 0.05 | 0.4 | 120 | 3.32
TC4 | DMLS | HIP | 900 | 102 | 2 | 25 | 1 | AC | 25 | 1 | 32 | -1 | 10000000 | 405 | 0.6162597 | 6.948977e-07 | 25 | 6.75 | 0 | 0 | 0 | 0 | 4.5 | 0 | 0.015 | 0.2 | 0.08 | 0.05 | 0.4 | 120 | 3.5
TC4 | DMLS | AN | 25 | 0.1 | 1 | 650 | 2 | AC | 25 | 1 | 32 | -1 | 20000 | 60 | 0.6162597 | 6.524599e-07 | 25 | 6.75 | 0 | 0 | 0 | 0 | 4.5 | 0 | 0.015 | 0.2 | 0.08 | 0.05 | 0.4 | 120 | 3.78
TC4 | DMLS | HIP | 900 | 102 | 2 | 25 | 1 | AC | 25 | 1 | 32 | -1 | 10000000 | 400 | 0.6162597 | 6.946129e-07 | 25 | 6.75 | 0 | 0 | 0 | 0 | 4.5 | 0 | 0.015 | 0.2 | 0.08 | 0.05 | 0.4 | 120 | 3.5
Ti6321 | WRT | AN | 25 | 0.1 | 2 | 970 | 2 | AC | 25 | 1 | 2 | 0.1 | 17715 | 890 | 0.8269065 | 7.131891e-07 | 25 | 6.08 | 0 | 2.02 | 2.94 | 1.02 | 0 | 0.03 | 0.03 | 0.005 | 0.07 | 0.003 | 0.001 | 60 | 12.7
IMI834 | WRT | AN | 25 | 0.1 | 2 | 1080 | 2 | AC | 25 | 1 | 2 | 0.1 | 4934 | 500 | 1.009908 | 6.997467e-07 | 25 | 5.8 | 4 | 3.5 | 0.7 | 0.5 | 0 | 0.35 | 0 | 0 | 0.06 | 0 | 0 | 120 | 8.970909
IMI834 | WRT | DAN | 25 | 0.1 | 2 | 1025 | 2 | AC | 700 | 2 | 2 | 0.1 | 8894 | 500 | 0.9602247 | 6.997467e-07 | 25 | 5.8 | 4 | 3.5 | 0.7 | 0.5 | 0 | 0.35 | 0 | 0 | 0.06 | 0 | 0 | 120 | 17.40509
IMI834 | WRT | AN | 25 | 0.1 | 2 | 1025 | 2 | AC | 25 | 2 | 2 | 0.1 | 6004 | 500 | 0.9602247 | 6.997467e-07 | 25 | 5.8 | 4 | 3.5 | 0.7 | 0.5 | 0 | 0.35 | 0 | 0 | 0.06 | 0 | 0 | 120 | 9.973422
Ti6Al | WRT | AN | 25 | 0.1 | 2 | 950 | 25 | AC | 25 | 2 | 2 | 0.1 | 9998 | 245 | 0.5515599 | 6.834667e-07 | 25 | 5.8 | 0 | 0 | 0 | 0 | 0 | 0 | 0.03 | 0.13 | 0.01 | 0.01 | 0 | 120 | 17.69558
TiGR1 | WRT | AN | 25 | 0.1 | 2 | 700 | 1 | AC | 25 | 2 | 2 | 0.1 | 9000 | 193 | 0.5543347 | 6.78107e-07 | 25 | 0.01 | 0 | 0 | 0 | 0 | 0 | 0 | 0.035 | 0.07 | 0.01 | 0.005 | 0 | 120 | 20
TiGR4 | WRT | AN | 25 | 0.1 | 2 | 750 | 1 | AC | 25 | 2 | 2 | 0.1 | 6000 | 290 | 0.5543347 | 6.872804e-07 | 25 | 0.01 | 0 | 0 | 0 | 0 | 0 | 0 | 0.03 | 0.54 | 0.01 | 0.005 | 0 | 120 | 6
IMI829 | WRT | DAN | 25 | 0.1 | 2 | 1050 | 0.5 | AC | 625 | 2 | 2 | 0.1 | 13150 | 550 | 0.9590178 | 7.01951e-07 | 25 | 5.4 | 3.5 | 3 | 1 | 0.25 | 0 | 0.3 | 0 | 0 | 0 | 0 | 0 | 120 | 14.20086
Ti6242s | WRT | DAN | 25 | 0.1 | 2 | 900 | 2 | AC | 785 | 2 | 2 | 0.1 | 13359 | 552 | 0.9190049 | 7.020351e-07 | 25 | 6 | 2 | 4 | 0 | 2 | 0 | 0.15 | 0.09 | 0.145 | 0.045 | 0 | 0 | 120 | 1.543501
IMI685 | WRT | DAN | 25 | 0.1 | 2 | 1050 | 0.5 | AC | 550 | 24 | 2 | 0.1 | 7000 | 570 | 0.7533152 | 7.027789e-07 | 25 | 6 | 0 | 5 | 0 | 0.5 | 0 | 0.2 | 0 | 0 | 0 | 0 | 0 | 120 | 3.5
Ti6246 | WRT | DAN | 25 | 0.1 | 2 | 885 | 1 | AC | 595 | 8 | 2 | 0.1 | 9000 | 620 | 0.9190049 | 7.047317e-07 | 25 | 6 | 2 | 4 | 0 | 6 | 0 | 0 | 0.15 | 0.15 | 0.04 | 0.04 | 0 | 120 | 1.8
Ti6246 | WRT | DAN | 25 | 0.1 | 2 | 985 | 1 | AC | 595 | 1 | 2 | 0.1 | 4500 | 530 | 0.9665551 | 7.010935e-07 | 25 | 6 | 2 | 4 | 0 | 6 | 0 | 0 | 0.15 | 0.15 | 0.04 | 0.04 | 0 | 120 | 2.25
Ti6242 | WRT | DAN | 25 | 0.1 | 2 | 900 | 2 | AC | 785 | 2 | 2 | 0.1 | 6300 | 540 | 0.9190049 | 7.015261e-07 | 25 | 6 | 2 | 4 | 0 | 2 | 0 | 0 | 0 | 0 | 0 | 0 | 0 | 120 | 2.1
Ti6242 | WRT | DAN | 25 | 0.1 | 2 | 900 | 2 | AC | 785 | 200 | 2 | 0.1 | 8765 | 535 | 0.9190049 | 7.013108e-07 | 25 | 6 | 2 | 4 | 0 | 2 | 0 | 0 | 0 | 0 | 0 | 0 | 0 | 120 | 4.3825
IMI834 | WRT | AN | 25 | 0.1 | 2 | 1080 | 1 | AC | 25 | 2 | 2 | 0.1 | 5998 | 500 | 1.095418 | 6.997467e-07 | 25 | 5.8 | 4 | 3.5 | 0.7 | 0.5 | 0 | 0.35 | 0 | 0 | 0.06 | 0 | 0 | 120 | 29.99
IMI834 | WRT | AN | 25 | 0.1 | 2 | 1030 | 1 | AC | 25 | 2 | 2 | 0.1 | 2500 | 500 | 1.09905 | 6.997467e-07 | 25 | 5.8 | 4 | 3.5 | 0.7 | 0.5 | 0 | 0.35 | 0 | 0 | 0.06 | 0 | 0 | 120 | 25
IMI834 | WRT | DAN | 25 | 0.1 | 2 | 1030 | 1 | AC | 800 | 1 | 2 | 0.1 | 6895 | 500 | 0.8406784 | 6.997467e-07 | 25 | 5.8 | 4 | 3.5 | 0.7 | 0.5 | 0 | 0.35 | 0 | 0 | 0.06 | 0 | 0 | 120 | 13.79
IMI834 | WRT | DAN | 25 | 0.1 | 2 | 1030 | 1 | AC | 1000 | 1 | 2 | 0.1 | 7000 | 500 | 1.009908 | 6.997467e-07 | 25 | 5.8 | 4 | 3.5 | 0.7 | 0.5 | 0 | 0.35 | 0 | 0 | 0.06 | 0 | 0 | 120 | 10
Ti6242 | WRT | DAN | 25 | 0.1 | 2 | 25 | 2 | AC | 595 | 8 | 2 | 0 | 10000 | 400 | 0.9591701 | 6.946129e-07 | 25 | 6 | 2 | 4 | 0 | 2 | 0 | 0.1 | 0 | 0 | 0 | 0 | 0 | 0 | 1
Ti6243 | WRT | DAN | 25 | 0.1 | 2 | 25 | 2 | AC | 595 | 8 | 2 | 0 | 10000 | 394 | 0.9591701 | 6.942665e-07 | 25 | 6 | 2 | 4 | 0 | 2 | 0 | 0.1 | 0 | 0 | 0 | 0 | 0 | 0 | 1
Ti6244 | WRT | DAN | 25 | 0.1 | 2 | 25 | 2 | AC | 595 | 8 | 2 | 0 | 10000 | 400 | 0.9591701 | 6.946129e-07 | 25 | 6 | 2 | 4 | 0 | 2 | 0 | 0.1 | 0 | 0 | 0 | 0 | 0 | 0 | 1
Ti6245 | WRT | DAN | 25 | 0.1 | 2 | 25 | 2 | AC | 600 | 4 | 2 | 0 | 10000 | 400 | 0.5607901 | 6.946129e-07 | 25 | 8.96 | 0 | 0 | 0 | 0 | 3.83 | 0 | 0.16 | 0.12 | 0.01 | 0.009 | 0.0016 | 0 | 1
Ti6246 | WRT | DAN | 25 | 0.1 | 2 | 25 | 2 | AC | 850 | 4 | 2 | 0 | 10000 | 394 | 0.6423273 | 6.942665e-07 | 25 | 8.96 | 0 | 0 | 0 | 0 | 3.83 | 0 | 0.16 | 0.12 | 0.01 | 0.009 | 0.0016 | 0 | 1
Ti6247 | WRT | DAN | 25 | 0.1 | 2 | 970 | 0.5 | AC | 700 | 0.5 | 2 | -1 | 27924 | 500.689 | 0.5898059 | 6.997785e-07 | 25 | 6.22 | 0 | 0 | 0 | 0 | 4.01 | 0 | 0.2 | 0.2 | 0.02 | 0.01 | 0.001 | 0 | 1
Ti6248 | WRT | DAN | 25 | 0.1 | 2 | 970 | 0.5 | AC | 700 | 0.5 | 2 | -1 | 43568 | 459.614 | 0.5898059 | 6.978046e-07 | 25 | 6.22 | 0 | 0 | 0 | 0 | 4.01 | 0 | 0.2 | 0.2 | 0.02 | 0.01 | 0.001 | 0 | 1
Ti6249 | WRT | DAN | 25 | 0.1 | 2 | 970 | 0.5 | AC | 700 | 0.5 | 2 | -1 | 52620 | 430.938 | 0.5898059 | 6.963227e-07 | 25 | 6.22 | 0 | 0 | 0 | 0 | 4.01 | 0 | 0.2 | 0.2 | 0.02 | 0.01 | 0.001 | 0 | 1
Ti6250 | WRT | DAN | 25 | 0.1 | 2 | 970 | 0.5 | AC | 700 | 0.5 | 2 | -1 | 59436 | 400.54 | 0.5898059 | 6.946438e-07 | 25 | 6.22 | 0 | 0 | 0 | 0 | 4.01 | 0 | 0.2 | 0.2 | 0.02 | 0.01 | 0.001 | 0 | 1
Ti6251 | WRT | DAN | 25 | 0.1 | 2 | 970 | 0.5 | AC | 700 | 0.5 | 2 | -1 | 61671 | 369.69 | 0.5898059 | 6.92809e-07 | 25 | 6.22 | 0 | 0 | 0 | 0 | 4.01 | 0 | 0.2 | 0.2 | 0.02 | 0.01 | 0.001 | 0 | 1
Ti6252 | WRT | DAN | 25 | 0.1 | 2 | 970 | 0.5 | AC | 700 | 0.5 | 2 | -1 | 99888 | 340.71 | 0.5898059 | 6.909451e-07 | 25 | 6.22 | 0 | 0 | 0 | 0 | 4.01 | 0 | 0.2 | 0.2 | 0.02 | 0.01 | 0.001 | 0 | 1
Ti6253 | WRT | DAN | 25 | 0.1 | 2 | 25 | 2 | AC | 0 | 0 | 2 | -1 | 100000 | 675 | 1.003901 | 7.06711e-07 | 25 | 5.8 | 4 | 3.72 | 0.69 | 0.54 | 0 | 0.34 | 0.009 | 0.105 | 0.05 | 0.0025 | 0.004 | 0 | 1
Ti6254 | WRT | DAN | 25 | 0.1 | 2 | 932 | 0 | AC | 704 | 2 | 2 | -1 | 100000 | 450 | 0.5607901 | 6.97318e-07 | 25 | 6.27 | 0 | 0 | 0 | 0 | 4.19 | 0 | 0.2 | 0.18 | 0 | 0.012 | 0 | 0 | 1
Ti6255 | WRT | DAN | 25 | 0.1 | 2 | 932 | 0 | AC | 704 | 2 | 2 | 0.1 | 100000 | 667 | 0.5607901 | 7.06433e-07 | 25 | 6.27 | 0 | 0 | 0 | 0 | 4.19 | 0 | 0.2 | 0.18 | 0 | 0.012 | 0 | 0 | 1
Ti6256 | WRT | DAN | 25 | 0.1 | 2 | 932 | 0 | AC | 704 | 2 | 2 | 0.5 | 100000 | 860 | 0.5607901 | 7.123826e-07 | 25 | 6.27 | 0 | 0 | 0 | 0 | 4.19 | 0 | 0.2 | 0.18 | 0 | 0.012 | 0 | 0 | 1
Ti6257 | WRT | DAN | 25 | 0.1 | 2 | 932 | 0 | AC | 704 | 2 | 2 | 0.8 | 100000 | 950 | 0.5378499 | 7.147263e-07 | 25 | 6.27 | 0 | 0 | 0 | 0 | 4.19 | 0 | 0.2 | 0.18 | 0 | 0.012 | 0 | 0 | 1
Ti6258 | WRT | DAN | 25 | 0.1 | 2 | 925 | 1 | AC | 700 | 2 | 2 | 0.1 | 100000 | 700 | 0.5607901 | 7.075597e-07 | 25 | 6.27 | 0 | 0 | 0 | 0 | 4.19 | 0 | 0.2 | 0.18 | 0 | 0.012 | 0.0041 | 0 | 1
Ti6259 | WRT | DAN | 25 | 0.1 | 2 | 925 | 1 | AC | 700 | 2 | 2 | 0.5 | 100000 | 850 | 0.5607901 | 7.121077e-07 | 25 | 6.27 | 0 | 0 | 0 | 0 | 4.19 | 0 | 0.2 | 0.18 | 0 | 0.012 | 0.0041 | 0 | 1
Ti6260 | WRT | DAN | 25 | 0.1 | 2 | 925 | 1 | AC | 700 | 2 | 2 | 0.1 | 100000 | 710 | 0.5378499 | 7.07891e-07 | 25 | 6.27 | 0 | 0 | 0 | 0 | 4.19 | 0 | 0.2 | 0.18 | 0 | 0.012 | 0.0041 | 0 | 1
Ti6261 | WRT | DAN | 25 | 0.1 | 2 | 25 | 1 | AC | 700 | 2 | 2 | 0.1 | 100000 | 681 | 0.5607901 | 7.069175e-07 | 25 | 6.3 | 0 | 0 | 0 | 0 | 4.2 | 0 | 0.19 | 0.19 | 0 | 0.013 | 0.0041 | 0 | 1
Ti6262 | WRT | DAN | 25 | 0.1 | 2 | 25 | 1 | AC | 700 | 2 | 2 | 0 | 100000 | 725 | 0.5607901 | 7.083795e-07 | 25 | 6.27 | 0 | 0 | 0 | 0 | 4.19 | 0 | 0.2 | 0.18 | 0 | 0.012 | 0.0041 | 0 | 1
Ti6263 | WRT | DAN | 25 | 0.1 | 2 | 25 | 1 | AC | 500 | 24 | 2 | 0 | 100000 | 740 | 0.5607901 | 7.088584e-07 | 25 | 6.27 | 0 | 0 | 0 | 0 | 4.19 | 0 | 0.2 | 0.18 | 0 | 0.012 | 0.0041 | 0 | 1
Ti6264 | WRT | DAN | 25 | 0.1 | 2 | 25 | 1 | AC | 500 | 24 | 2 | 0 | 100000 | 1100 | 0.5607901 | 7.181924e-07 | 25 | 6.27 | 0 | 0 | 0 | 0 | 4.19 | 0 | 0.2 | 0.18 | 0 | 0.012 | 0.0041 | 0 | 1
Ti6265 | WRT | DAN | 25 | 0.1 | 2 | 25 | 1 | AC | 500 | 24 | 2 | 0 | 100000 | 740 | 0.5607901 | 7.088584e-07 | 25 | 6.27 | 0 | 0 | 0 | 0 | 4.19 | 0 | 0.2 | 0.18 | 0 | 0.012 | 0.0041 | 0 | 1
Ti6266 | WRT | DAN | 25 | 0.1 | 2 | 1050 | 0.25 | AC | 500 | 24 | 2 | -1 | 100000 | 650 | 0.5607901 | 7.058314e-07 | 25 | 6.4 | 0 | 0 | 0 | 0 | 4 | 0 | 0 | 0.19 | 0 | 0 | 0 | 0 | 1
Ti6267 | WRT | DAN | 25 | 0.1 | 2 | 25 | 5 | AC | 1300 | 4 | 2 | 0 | 100000 | 306.28 | 0.5444032 | 6.885203e-07 | 25 | 8.67 | 0 | 0 | 18.7 | 0 | 0 | 0 | 0 | 0.002 | 0.016 | 0.53 | 0.023 | 0 | 1
Ti6268 | WRT | DAN | 25 | 0.1 | 2 | 25 | 5 | AC | 1300 | 4 | 2 | 0 | 100000 | 227.24 | 0.6206486 | 6.817715e-07 | 25 | 8.67 | 0 | 0 | 18.7 | 0 | 0 | 0 | 0 | 0.002 | 0.016 | 0.53 | 0.023 | 0 | 1
Ti6269 | WRT | DAN | 25 | 0.1 | 2 | 970 | 0.5 | AC | 700 | 0.5 | 2 | -1 | 112665 | 461.077 | 0.6766725 | 6.978778e-07 | 25 | 6.22 | 0 | 0 | 0 | 0 | 4.01 | 0 | 0.2 | 0.2 | 0.02 | 0.01 | 0.001 | 0 | 1
Ti6270 | WRT | DAN | 25 | 0.1 | 2 | 970 | 0.5 | AC | 700 | 0.5 | 2 | -1 | 145241 | 550.017 | 0.5898059 | 7.019518e-07 | 25 | 6.22 | 0 | 0 | 0 | 0 | 4.01 | 0 | 0.2 | 0.2 | 0.02 | 0.01 | 0.001 | 0 | 1
Ti6271 | WRT | DAN | 25 | 0.1 | 2 | 970 | 0.5 | AC | 700 | 0.5 | 2 | -1 | 233388 | 600.83 | 0.5898059 | 7.040016e-07 | 25 | 6.22 | 0 | 0 | 0 | 0 | 4.01 | 0 | 0.2 | 0.2 | 0.02 | 0.01 | 0.001 | 0 | 1
Ti6272 | WRT | DAN | 25 | 0.1 | 2 | 25 | 1 | AC | 600 | 8 | 2 | 0.1 | 290000 | 730 | 0.9717792 | 7.085402e-07 | 25 | 6.2 | 1.95 | 3.8 | 0 | 2 | 0 | 0 | 0 | 0.03 | 0.021 | 0.004 | 0.008 | 0 | 1
Ti6273 | WRT | DAN | 25 | 0.1 | 2 | 970 | 0.5 | AC | 700 | 0.5 | 2 | -1 | 321569 | 430.28 | 0.5656788 | 6.962876e-07 | 25 | 6.22 | 0 | 0 | 0 | 0 | 4.01 | 0 | 0.2 | 0.2 | 0.02 | 0.01 | 0.001 | 0 | 1
Ti6274 | WRT | DAN | 25 | 0.1 | 2 | 970 | 0.5 | AC | 700 | 0.5 | 2 | -1 | 390678 | 541.21 | 0.5898059 | 7.015779e-07 | 25 | 6.22 | 0 | 0 | 0 | 0 | 4.01 | 0 | 0.2 | 0.2 | 0.02 | 0.01 | 0.001 | 0 | 1
Ti6275 | WRT | DAN | 25 | 0.1 | 2 | 970 | 0.5 | AC | 700 | 0.5 | 2 | -1 | 452387 | 400.681 | 0.5898059 | 6.946519e-07 | 25 | 6.22 | 0 | 0 | 0 | 0 | 4.01 | 0 | 0.2 | 0.2 | 0.02 | 0.01 | 0.001 | 0 | 1
Ti6276 | WRT | DAN | 25 | 0.1 | 2 | 970 | 0.5 | AC | 700 | 0.5 | 2 | -1 | 481796 | 370.731 | 0.5898059 | 6.928733e-07 | 25 | 6.22 | 0 | 0 | 0 | 0 | 4.01 | 0 | 0.2 | 0.2 | 0.02 | 0.01 | 0.001 | 0 | 1
Ti6277 | WRT | DAN | 25 | 0.1 | 2 | 970 | 0.5 | AC | 700 | 0.5 | 2 | -1 | 496004 | 550.177 | 0.5898059 | 7.019585e-07 | 25 | 6.22 | 0 | 0 | 0 | 0 | 4.01 | 0 | 0.2 | 0.2 | 0.02 | 0.01 | 0.001 | 0 | 1
Ti6278 | WRT | DAN | 25 | 0.1 | 2 | 970 | 0.5 | AC | 700 | 0.5 | 2 | -1 | 505165 | 500.71 | 0.5898059 | 6.997795e-07 | 25 | 6.22 | 0 | 0 | 0 | 0 | 4.01 | 0 | 0.2 | 0.2 | 0.02 | 0.01 | 0.001 | 0 | 1
Ti6279 | WRT | DAN | 25 | 0.1 | 2 | 970 | 0.5 | AC | 700 | 0.5 | 2 | -1 | 517945 | 499.9 | 0.5898059 | 6.997421e-07 | 25 | 6.22 | 0 | 0 | 0 | 0 | 4.01 | 0 | 0.2 | 0.2 | 0.02 | 0.01 | 0.001 | 0 | 1
Ti6280 | WRT | DAN | 25 | 0.1 | 2 | 970 | 0.5 | AC | 700 | 0.5 | 2 | -1 | 554811 | 340.376 | 0.5656788 | 6.909228e-07 | 25 | 6.22 | 0 | 0 | 0 | 0 | 4.01 | 0 | 0.2 | 0.2 | 0.02 | 0.01 | 0.001 | 0 | 1
Ti6281 | WRT | DAN | 25 | 0.1 | 2 | 970 | 0.5 | AC | 700 | 0.5 | 2 | -1 | 566076 | 429.523 | 0.5898059 | 6.962471e-07 | 25 | 6.22 | 0 | 0 | 0 | 0 | 4.01 | 0 | 0.2 | 0.2 | 0.02 | 0.01 | 0.001 | 0 | 1
Ti6282 | WRT | DAN | 25 | 0.1 | 2 | 25 | 1 | AC | 600 | 8 | 2 | 0.1 | 600000 | 951 | 0.9190049 | 7.147511e-07 | 25 | 6.2 | 1.95 | 3.8 | 0 | 2 | 0 | 0 | 0 | 0.03 | 0.021 | 0.004 | 0.008 | 0 | 1
Ti6283 | WRT | DAN | 25 | 0.1 | 2 | 970 | 0.5 | AC | 700 | 0.5 | 2 | -1 | 600610 | 429.71 | 0.5898059 | 6.962571e-07 | 25 | 6.22 | 0 | 0 | 0 | 0 | 4.01 | 0 | 0.2 | 0.2 | 0.02 | 0.01 | 0.001 | 0 | 1
Ti6284 | WRT | DAN | 25 | 0.1 | 2 | 970 | 0.5 | AC | 700 | 0.5 | 2 | -1 | 682813 | 369.739 | 0.5656788 | 6.92812e-07 | 25 | 6.22 | 0 | 0 | 0 | 0 | 4.01 | 0 | 0.2 | 0.2 | 0.02 | 0.01 | 0.001 | 0 | 1
Ti6285 | WRT | DAN | 25 | 0.1 | 2 | 970 | 0.5 | AC | 700 | 0.5 | 2 | -1 | 718649 | 369.868 | 0.5898059 | 6.9282e-07 | 25 | 6.22 | 0 | 0 | 0 | 0 | 4.01 | 0 | 0.2 | 0.2 | 0.02 | 0.01 | 0.001 | 0 | 1
Ti6286 | WRT | DAN | 25 | 0.1 | 2 | 970 | 0.5 | AC | 700 | 0.5 | 2 | -1 | 998314 | 339.542 | 0.5898059 | 6.908668e-07 | 25 | 6.22 | 0 | 0 | 0 | 0 | 4.01 | 0 | 0.2 | 0.2 | 0.02 | 0.01 | 0.001 | 0 | 1
Ti6288 | WRT | DAN | 25 | 0.1 | 2 | 970 | 0.5 | AC | 700 | 0.5 | 2 | -1 | 1000000 | 525 | 1.009908 | 7.008743e-07 | 25 | 5.8 | 4 | 3.72 | 0.69 | 0.54 | 0 | 0.34 | 0.009 | 0.105 | 0.05 | 0.0025 | 0.004 | 0 | 1
Ti6289 | WRT | DAN | 25 | 0.1 | 2 | 932 | 1 | AC | 704 | 2 | 2 | -1 | 1000000 | 300.545 | 0.5607901 | 6.88091e-07 | 25 | 6.22 | 0 | 0 | 0 | 0 | 4.01 | 0 | 0.2 | 0.2 | 0.02 | 0.01 | 0.001 | 0 | 1
Ti6290 | WRT | DAN | 25 | 0.1 | 2 | 932 | 1 | AC | 704 | 2 | 2 | -1 | 1000000 | 400 | 0.5607901 | 6.946129e-07 | 25 | 6.27 | 0 | 0 | 0 | 0 | 4.19 | 0 | 0.2 | 0.18 | 0 | 0.012 | 0 | 0 | 1
Ti6291 | WRT | DAN | 25 | 0.1 | 2 | 932 | 1 | AC | 704 | 2 | 2 | 0.1 | 1000000 | 611 | 0.5378499 | 7.043917e-07 | 25 | 6.27 | 0 | 0 | 0 | 0 | 4.19 | 0 | 0.2 | 0.18 | 0 | 0.012 | 0 | 0 | 1
Ti6292 | WRT | DAN | 25 | 0.1 | 2 | 932 | 1 | AC | 704 | 2 | 2 | 0.5 | 1000000 | 800 | 0.5607901 | 7.106845e-07 | 25 | 6.27 | 0 | 0 | 0 | 0 | 4.19 | 0 | 0.2 | 0.18 | 0 | 0.012 | 0 | 0 | 1
Ti6293 | WRT | DAN | 25 | 0.1 | 2 | 925 | 1 | AC | 700 | 2 | 2 | 0.8 | 1000000 | 920 | 0.5378499 | 7.139698e-07 | 25 | 6.27 | 0 | 0 | 0 | 0 | 4.19 | 0 | 0.2 | 0.18 | 0 | 0.012 | 0 | 0 | 1
Ti6294 | WRT | DAN | 25 | 0.1 | 2 | 925 | 1 | AC | 700 | 2 | 2 | 0.1 | 1000000 | 600 | 0.5607901 | 7.039695e-07 | 25 | 6.27 | 0 | 0 | 0 | 0 | 4.19 | 0 | 0.2 | 0.18 | 0 | 0.012 | 0.0041 | 0 | 1
Ti6295 | WRT | DAN | 25 | 0.1 | 2 | 925 | 1 | AC | 700 | 2 | 2 | 0.5 | 1000000 | 780 | 0.5607901 | 7.100909e-07 | 25 | 6.27 | 0 | 0 | 0 | 0 | 4.19 | 0 | 0.2 | 0.18 | 0 | 0.012 | 0.0041 | 0 | 1
Ti6296 | WRT | AN | 25 | 0.1 | 2 | 25 | 2 | AC | 700 | 2 | 2 | 0.1 | 1000000 | 610 | 0.5607901 | 7.043536e-07 | 25 | 6.27 | 0 | 0 | 0 | 0 | 4.19 | 0 | 0.2 | 0.18 | 0 | 0.012 | 0.0041 | 0 | 1
Ti6297 | WRT | AN | 25 | 0.1 | 2 | 25 | 2 | AC | 700 | 2 | 2 | 0.1 | 1000000 | 547 | 0.5378499 | 7.018244e-07 | 25 | 6.3 | 0 | 0 | 0 | 0 | 4.2 | 0 | 0.19 | 0.19 | 0 | 0.013 | 0.0041 | 0 | 1
Ti6298 | WRT | AN | 25 | 0.1 | 2 | 25 | 2 | AC | 700 | 2 | 2 | 0.5 | 1000000 | 699 | 0.5378499 | 7.075263e-07 | 25 | 6.3 | 0 | 0 | 0 | 0 | 4.2 | 0 | 0.19 | 0.19 | 0 | 0.013 | 0.0041 | 0 | 1
Ti6299 | WRT | AN | 25 | 0.1 | 2 | 25 | 2 | AC | 500 | 24 | 2 | 0 | 1000000 | 700 | 0.5607901 | 7.075597e-07 | 25 | 6.27 | 0 | 0 | 0 | 0 | 4.19 | 0 | 0.2 | 0.18 | 0 | 0.012 | 0.0041 | 0 | 1
Ti6300 | WRT | AN | 25 | 0.1 | 2 | 25 | 2 | AC | 500 | 24 | 2 | 0 | 1000000 | 730 | 0.5607901 | 7.085402e-07 | 25 | 6.27 | 0 | 0 | 0 | 0 | 4.19 | 0 | 0.2 | 0.18 | 0 | 0.012 | 0.0041 | 0 | 1
Ti6301 | WRT | AN | 25 | 0.1 | 2 | 25 | 2 | AC | 500 | 24 | 2 | 0 | 1000000 | 875 | 0.5378499 | 7.127892e-07 | 25 | 6.27 | 0 | 0 | 0 | 0 | 4.19 | 0 | 0.2 | 0.18 | 0 | 0.012 | 0.0041 | 0 | 1
Ti6302 | WRT | DAN | 25 | 0.1 | 2 | 1050 | 0.25 | AC | 500 | 24 | 2 | 0 | 1000000 | 690 | 0.5378499 | 7.072238e-07 | 25 | 6.27 | 0 | 0 | 0 | 0 | 4.19 | 0 | 0.2 | 0.18 | 0 | 0.012 | 0.0041 | 0 | 1
Ti6303 | WRT | AN | 25 | 0.1 | 2 | 25 | 2 | AC | 1300 | 4 | 2 | -1 | 1000000 | 630 | 0.5607901 | 7.051039e-07 | 25 | 6.4 | 0 | 0 | 0 | 0 | 4 | 0 | 0 | 0.19 | 0 | 0 | 0 | 0 | 1
Ti6304 | WRT | AN | 25 | 0.1 | 2 | 25 | 2 | AC | 1300 | 4 | 2 | 0 | 1000000 | 282.17 | 0.5221334 | 6.866599e-07 | 25 | 8.67 | 0 | 0 | 18.7 | 0 | 0 | 0 | 0 | 0.002 | 0.016 | 0.53 | 0.023 | 0 | 1
Ti6305 | WRT | AN | 25 | 0.1 | 2 | 25 | 2 | AC | 1300 | 4 | 2 | 0 | 1000000 | 218.83 | 0.5444032 | 6.809236e-07 | 25 | 8.67 | 0 | 0 | 18.7 | 0 | 0 | 0 | 0 | 0.002 | 0.016 | 0.53 | 0.023 | 0 | 1
Ti6306 | WRT | AN | 25 | 0.1 | 2 | 25 | 2 | AC | 1300 | 4 | 2 | 0 | 1000000 | 312.44 | 0.5221334 | 6.889729e-07 | 25 | 8.67 | 0 | 0 | 18.7 | 0 | 0 | 0 | 0 | 0.002 | 0.016 | 0.53 | 0.023 | 0 | 1
Ti6307 | WRT | DAN | 25 | 0.1 | 2 | 970 | 0.5 | AC | 700 | 0.5 | 2 | 0 | 1000000 | 295.63 | 0.549149 | 6.877167e-07 | 25 | 8.67 | 0 | 0 | 18.7 | 0 | 0 | 0 | 0 | 0.002 | 0.016 | 0.53 | 0.023 | 0 | 1
Ti6308 | WRT | DAN | 25 | 0.1 | 2 | 970 | 0.5 | AC | 700 | 0.5 | 2 | -1 | 1001439 | 340.73 | 0.5656788 | 6.909465e-07 | 25 | 6.22 | 0 | 0 | 0 | 0 | 4.01 | 0 | 0.2 | 0.2 | 0.02 | 0.01 | 0.001 | 0 | 1
Ti6309 | WRT | AN | 25 | 0.1 | 2 | 25 | 1 | AC | 600 | 8 | 2 | -1 | 1834944 | 901.85 | 0.5378499 | 7.135005e-07 | 25 | 6.22 | 0 | 0 | 0 | 0 | 4.01 | 0 | 0.2 | 0.2 | 0.02 | 0.01 | 0.001 | 0 | 1
Ti6310 | WRT | DAN | 25 | 0.1 | 2 | 970 | 0.5 | AC | 700 | 0.5 | 2 | 0.1 | 2600000 | 703 | 1.008798 | 7.076596e-07 | 25 | 6.2 | 1.95 | 3.8 | 0 | 2 | 0 | 0 | 0 | 0.03 | 0.021 | 0.004 | 0.008 | 0 | 1
Ti6311 | WRT | DAN | 25 | 0.1 | 2 | 970 | 0.5 | AC | 700 | 0.5 | 2 | -1 | 2683559 | 853.92 | 0.5898059 | 7.122158e-07 | 25 | 6.22 | 0 | 0 | 0 | 0 | 4.01 | 0 | 0.2 | 0.2 | 0.02 | 0.01 | 0.001 | 0 | 1
Ti6312 | WRT | DAN | 25 | 0.1 | 2 | 970 | 0.5 | AC | 700 | 0.5 | 2 | -1 | 3589513 | 672.47 | 0.5898059 | 7.066235e-07 | 25 | 6.22 | 0 | 0 | 0 | 0 | 4.01 | 0 | 0.2 | 0.2 | 0.02 | 0.01 | 0.001 | 0 | 1
Ti6313 | WRT | AN | 25 | 0.1 | 2 | 25 | 1 | AC | 25 | 2 | 2 | -1 | 4185837 | 556.063 | 0.5607901 | 7.02205e-07 | 25 | 6.22 | 0 | 0 | 0 | 0 | 4.01 | 0 | 0.2 | 0.2 | 0.02 | 0.01 | 0.001 | 0 | 1
Ti6314 | WRT | DAN | 25 | 0.1 | 2 | 970 | 0.5 | AC | 700 | 0.5 | 2 | -1 | 4740000 | 540 | 0.5898059 | 7.015261e-07 | 25 | 6.29 | 0 | 0 | 0 | 0 | 4.11 | 0 | 0.05 | 0.13 | 0.08 | 0.03 | 0 | 0 | 1
Ti6315 | WRT | DAN | 25 | 0.1 | 2 | 970 | 0.5 | AC | 700 | 0.5 | 2 | -1 | 4805097 | 464.76 | 0.5898059 | 6.98061e-07 | 25 | 6.22 | 0 | 0 | 0 | 0 | 4.01 | 0 | 0.2 | 0.2 | 0.02 | 0.01 | 0.001 | 0 | 1
Ti6316 | WRT | AN | 25 | 0.1 | 2 | 25 | 2 | AC | 600 | 8 | 2 | -1 | 5344083 | 404.28 | 0.5607901 | 6.948569e-07 | 25 | 6.22 | 0 | 0 | 0 | 0 | 4.01 | 0 | 0.2 | 0.2 | 0.02 | 0.01 | 0.001 | 0 | 1
Ti6317 | WRT | AN | 25 | 0.1 | 2 | 25 | 2 | AC | 25 | 1 | 2 | 0.1 | 6000000 | 621 | 1.008798 | 7.047691e-07 | 25 | 6.2 | 1.95 | 3.8 | 0 | 2 | 0 | 0 | 0 | 0.03 | 0.021 | 0.004 | 0.008 | 0 | 1
Ti6318 | WRT | AN | 25 | 0.1 | 2 | 25 | 2 | AC | 25 | 1 | 2 | -1 | 10000000 | 500 | 1.009908 | 6.997467e-07 | 25 | 5.8 | 4 | 3.72 | 0.69 | 0.54 | 0 | 0.34 | 0.009 | 0.105 | 0.05 | 0.0025 | 0.004 | 0 | 1
Ti6319 | WRT | DAN | 25 | 0.1 | 2 | 970 | 0.5 | AC | 700 | 0.5 | 2 | 0.1 | 10000000 | 460 | 1.009908 | 6.978239e-07 | 25 | 5.8 | 4 | 3.72 | 0.69 | 0.54 | 0 | 0.34 | 0.009 | 0.105 | 0.05 | 0.0025 | 0.004 | 0 | 1
Ti6320 | WRT | DAN | 25 | 0.1 | 2 | 932 | 1 | AC | 704 | 2 | 2 | -1 | 10000000 | 373.467 | 0.5607901 | 6.930414e-07 | 25 | 6.22 | 0 | 0 | 0 | 0 | 4.01 | 0 | 0.2 | 0.2 | 0.02 | 0.01 | 0.001 | 0 | 1
Ti6321 | WRT | DAN | 25 | 0.1 | 2 | 932 | 1 | AC | 704 | 2 | 2 | -1 | 10000000 | 390 | 0.5607901 | 6.940328e-07 | 25 | 6.27 | 0 | 0 | 0 | 0 | 4.19 | 0 | 0.2 | 0.18 | 0 | 0.012 | 0 | 0 | 1
Ti6322 | WRT | DAN | 25 | 0.1 | 2 | 932 | 1 | AC | 704 | 2 | 2 | 0.1 | 10000000 | 556 | 0.5607901 | 7.022024e-07 | 25 | 6.27 | 0 | 0 | 0 | 0 | 4.19 | 0 | 0.2 | 0.18 | 0 | 0.012 | 0 | 0 | 1
Ti6323 | WRT | DAN | 25 | 0.1 | 2 | 932 | 1 | AC | 704 | 2 | 2 | 0.5 | 10000000 | 640 | 0.5607901 | 7.054704e-07 | 25 | 6.27 | 0 | 0 | 0 | 0 | 4.19 | 0 | 0.2 | 0.18 | 0 | 0.012 | 0 | 0 | 1
Ti6324 | WRT | DAN | 25 | 0.1 | 2 | 925 | 1 | AC | 700 | 2 | 2 | 0.8 | 10000000 | 900 | 0.5607901 | 7.134522e-07 | 25 | 6.27 | 0 | 0 | 0 | 0 | 4.19 | 0 | 0.2 | 0.18 | 0 | 0.012 | 0 | 0 | 1
Ti6325 | WRT | DAN | 25 | 0.1 | 2 | 925 | 1 | AC | 700 | 2 | 2 | 0.1 | 10000000 | 540 | 0.5607901 | 7.015261e-07 | 25 | 6.27 | 0 | 0 | 0 | 0 | 4.19 | 0 | 0.2 | 0.18 | 0 | 0.012 | 0.0041 | 0 | 1
Ti6326 | WRT | AN | 25 | 0.1 | 2 | 25 | 2 | AC | 25 | 2 | 2 | 0.5 | 10000000 | 640 | 0.5607901 | 7.054704e-07 | 25 | 6.27 | 0 | 0 | 0 | 0 | 4.19 | 0 | 0.2 | 0.18 | 0 | 0.012 | 0.0041 | 0 | 1
Ti6327 | WRT | AN | 25 | 0.1 | 2 | 25 | 2 | AC | 700 | 2 | 2 | -1 | 10000000 | 520 | 0.5607901 | 7.00653e-07 | 25 | 6.29 | 0 | 0 | 0 | 0 | 4.11 | 0 | 0.05 | 0.13 | 0.08 | 0.03 | 0 | 0 | 1
Ti6328 | WRT | AN | 25 | 0.1 | 2 | 25 | 2 | AC | 700 | 2 | 2 | 0.1 | 10000000 | 498 | 0.5607901 | 6.996542e-07 | 25 | 6.3 | 0 | 0 | 0 | 0 | 4.2 | 0 | 0.19 | 0.19 | 0 | 0.013 | 0.0041 | 0 | 1
Ti6329 | WRT | AN | 25 | 0.1 | 2 | 25 | 2 | AC | 700 | 2 | 2 | 0.5 | 10000000 | 582 | 0.5607901 | 7.032623e-07 | 25 | 6.3 | 0 | 0 | 0 | 0 | 4.2 | 0 | 0.19 | 0.19 | 0 | 0.013 | 0.0041 | 0 | 1
Ti6330 | WRT | AN | 25 | 0.1 | 2 | 25 | 2 | AC | 500 | 24 | 2 | 0 | 10000000 | 680 | 0.5607901 | 7.068832e-07 | 25 | 6.27 | 0 | 0 | 0 | 0 | 4.19 | 0 | 0.2 | 0.18 | 0 | 0.012 | 0.0041 | 0 | 1
Ti6331 | WRT | AN | 25 | 0.1 | 2 | 25 | 2 | AC | 500 | 24 | 2 | 0 | 10000000 | 540 | 0.5607901 | 7.015261e-07 | 25 | 6.27 | 0 | 0 | 0 | 0 | 4.19 | 0 | 0.2 | 0.18 | 0 | 0.012 | 0.0041 | 0 | 1
Ti6332 | WRT | AN | 25 | 0.1 | 2 | 25 | 2 | AC | 500 | 24 | 2 | 0 | 10000000 | 600 | 0.5607901 | 7.039695e-07 | 25 | 6.27 | 0 | 0 | 0 | 0 | 4.19 | 0 | 0.2 | 0.18 | 0 | 0.012 | 0.0041 | 0 | 1
Ti6333 | WRT | AN | 25 | 0.1 | 2 | 25 | 2 | AC | 500 | 24 | 2 | 0 | 10000000 | 730 | 0.5607901 | 7.085402e-07 | 25 | 6.27 | 0 | 0 | 0 | 0 | 4.19 | 0 | 0.2 | 0.18 | 0 | 0.012 | 0.0041 | 0 | 1
Ti6334 | WRT | AN | 25 | 0.1 | 2 | 25 | 2 | AC | 500 | 24 | 2 | 0 | 10000000 | 800 | 0.5607901 | 7.106845e-07 | 25 | 6.27 | 0 | 0 | 0 | 0 | 4.19 | 0 | 0.2 | 0.18 | 0 | 0.012 | 0.0041 | 0 | 1
Ti6335 | WRT | DAN | 25 | 0.1 | 2 | 1050 | 0.25 | AC | 500 | 24 | 2 | 0 | 10000000 | 680 | 0.5607901 | 7.068832e-07 | 25 | 6.27 | 0 | 0 | 0 | 0 | 4.19 | 0 | 0.2 | 0.18 | 0 | 0.012 | 0.0041 | 0 | 1
Ti6336 | WRT | AN | 25 | 0.1 | 2 | 25 | 1 | AC | 595 | 8 | 2 | -1 | 10000000 | 620 | 0.5607901 | 7.047317e-07 | 25 | 6.4 | 0 | 0 | 0 | 0 | 4 | 0 | 0 | 0.19 | 0 | 0 | 0 | 0 | 1
Ti6337 | WRT | AN | 25 | 0.1 | 2 | 25 | 1 | AC | 1300 | 4 | 2 | 0.1 | 10000000 | 750 | 0.9591701 | 7.091725e-07 | 25 | 6 | 2 | 4 | 0 | 6 | 0 | 0 | 0 | 0 | 0 | 0 | 0 | 0 | 1
Ti6338 | WRT | AN | 25 | 0.1 | 2 | 25 | 1 | AC | 1300 | 4 | 2 | 0 | 10000000 | 268.16 | 0.5444032 | 6.855069e-07 | 25 | 8.67 | 0 | 0 | 18.7 | 0 | 0 | 0 | 0 | 0.002 | 0.016 | 0.53 | 0.023 | 0 | 1
Ti6339 | WRT | AN | 25 | 0.1 | 2 | 25 | 1 | AC | 1300 | 4 | 2 | 0 | 10000000 | 206.5 | 0.5444032 | 6.796217e-07 | 25 | 8.67 | 0 | 0 | 18.7 | 0 | 0 | 0 | 0 | 0.002 | 0.016 | 0.53 | 0.023 | 0 | 1
Ti6340 | WRT | AN | 25 | 0.1 | 2 | 25 | 1 | AC | 800 | 2 | 2 | 0 | 10000000 | 298.43 | 0.5444032 | 6.879306e-07 | 25 | 8.67 | 0 | 0 | 18.7 | 0 | 0 | 0 | 0 | 0.002 | 0.016 | 0.53 | 0.023 | 0 | 1
Ti6341 | WRT | AN | 25 | 0.1 | 2 | 25 | 1 | AC | 800 | 2 | 2 | 0.1 | 12572495 | 1098.35 | 0.9591701 | 7.181568e-07 | 25 | 6.12 | 2.18 | 4.35 | 0 | 2.19 | 0 | 0.1 | 0.1 | 0.1 | 0.01 | 0.01 | 0.009 | 0 | 1
Ti6342 | WRT | AN | 25 | 0.1 | 2 | 25 | 1 | AC | 600 | 8 | 2 | 0.1 | 22483487 | 1045.65 | 0.9591701 | 7.169925e-07 | 25 | 6.12 | 2.18 | 4.35 | 0 | 2.19 | 0 | 0.1 | 0.1 | 0.1 | 0.01 | 0.01 | 0.009 | 0 | 1
Ti6343 | WRT | AN | 25 | 0.1 | 2 | 25 | 1 | AC | 800 | 2 | 2 | 0.1 | 30000000 | 703 | 0.9591701 | 7.076596e-07 | 25 | 6.2 | 1.95 | 3.8 | 0 | 2 | 0 | 0 | 0 | 0.03 | 0.021 | 0.004 | 0.008 | 0 | 1
Ti6344 | WRT | AN | 25 | 0.1 | 2 | 25 | 1 | AC | 800 | 2 | 2 | 0.1 | 34482918 | 947.76 | 0.9591701 | 7.146706e-07 | 25 | 6.12 | 2.18 | 4.35 | 0 | 2.19 | 0 | 0.1 | 0.1 | 0.1 | 0.01 | 0.01 | 0.009 | 0 | 1
Ti6345 | WRT | AN | 25 | 0.1 | 2 | 25 | 1 | AC | 800 | 2 | 2 | 0.1 | 39420453 | 846.12 | 0.9591701 | 7.120002e-07 | 25 | 6.12 | 2.18 | 4.35 | 0 | 2.19 | 0 | 0.1 | 0.1 | 0.1 | 0.01 | 0.01 | 0.009 | 0 | 1
Ti6346 | WRT | AN | 25 | 0.1 | 2 | 25 | 1 | AC | 800 | 2 | 2 | 0.1 | 47590556 | 695.53 | 0.9591701 | 7.074101e-07 | 25 | 6.12 | 2.18 | 4.35 | 0 | 2.19 | 0 | 0.1 | 0.1 | 0.1 | 0.01 | 0.01 | 0.009 | 0 | 1
Ti6347 | WRT | AN | 25 | 0.1 | 2 | 25 | 1 | AC | 800 | 2 | 2 | 0.1 | 55964069 | 597.65 | 0.9591701 | 7.038783e-07 | 25 | 6.12 | 2.18 | 4.35 | 0 | 2.19 | 0 | 0.1 | 0.1 | 0.1 | 0.01 | 0.01 | 0.009 | 0 | 1
Ti6348 | WRT | AN | 25 | 0.1 | 2 | 25 | 1 | AC | 800 | 2 | 2 | 0.1 | 75226561 | 546.882 | 0.9591701 | 7.018194e-07 | 25 | 6.12 | 2.18 | 4.35 | 0 | 2.19 | 0 | 0.1 | 0.1 | 0.1 | 0.01 | 0.01 | 0.009 | 0 | 1
Ti6351 | WRT | AN | 25 | 0.1 | 2 | 25 | 1 | AC | 1300 | 4 | 2 | 0.1 | 94680341 | 497.88 | 0.9591701 | 6.996486e-07 | 25 | 6.12 | 2.18 | 4.35 | 0 | 2.19 | 0 | 0.1 | 0.1 | 0.1 | 0.01 | 0.01 | 0.009 | 0 | 1
Ti6352 | WRT | AN | 25 | 0.1 | 2 | 25 | 1 | AC | 1300 | 4 | 2 | -1 | 100000000 | 500 | 0.9602247 | 6.997467e-07 | 25 | 5.8 | 4 | 3.72 | 0.69 | 0.54 | 0 | 0.34 | 0.009 | 0.105 | 0.05 | 0.0025 | 0.004 | 0 | 1
Ti6353 | WRT | AN | 25 | 0.1 | 2 | 25 | 1 | AC | 1300 | 4 | 2 | 0.1 | 100000000 | 400 | 0.9602247 | 6.946129e-07 | 25 | 5.8 | 4 | 3.72 | 0.69 | 0.54 | 0 | 0.34 | 0.009 | 0.105 | 0.05 | 0.0025 | 0.004 | 0 | 1
Ti6354 | WRT | AN | 25 | 0.1 | 2 | 25 | 1 | AC | 1300 | 4 | 2 | -1 | 100000000 | 253.59 | 0.5444032 | 6.842443e-07 | 25 | 8.67 | 0 | 0 | 18.7 | 0 | 0 | 0 | 0 | 0.002 | 0.016 | 0.53 | 0.023 | 0 | 1
Ti6355 | WRT | AN | 25 | 0.1 | 2 | 690 | 4 | AC | 1050 | 0.5 | 2 | -1 | 128.568 | 319 | 0.01 | 0.00209 | 700 | 6.75 | 0 | 0 | 0 | 0 | 4.5 | 0 | 0.4 | 0.2 | 0.1 | 0.05 | 0.125 | 0 | 1
Ti6356 | WRT | AN | 25 | 0.1 | 2 | 0 | 0 | AC | 0 | 0 | 2 | -1 | 49.16651 | 319 | 0.01167 | 3.24e-06 | 600 | 6.61 | 0 | 0 | 0 | 0 | 4.23 | 0 | 1.18 | 0.13 | 0.026 | 0.011 | 0.003 | 0 | 1
Ti6357 | WRT | AN | 25 | 0.1 | 2 | 0 | 0 | AC | 0 | 0 | 2 | -1 | 49.16651 | 250 | 0.0305 | 4.4e-05 | 600 | 6.61 | 0 | 0 | 0 | 0 | 4.23 | 0 | 1.18 | 0.13 | 0.026 | 0.011 | 0.003 | 0 | 1
Ti6358 | WRT | AN | 25 | 0.1 | 2 | 0 | 0 | AC | 0 | 0 | 2 | -1 | 49.16651 | 520 | 0.0462 | 4.43e-05 | 500 | 6.61 | 0 | 0 | 0 | 0 | 4.23 | 0 | 1.18 | 0.13 | 0.026 | 0.011 | 0.003 | 0 | 1
Ti6359 | WRT | AN | 25 | 0.1 | 2 | 0 | 0 | AC | 0 | 0 | 2 | -1 | 49.16651 | 319 | 0.05 | 0.00213 | 700 | 6.61 | 0 | 0 | 0 | 0 | 4.23 | 0 | 1.18 | 0.13 | 0.026 | 0.011 | 0.003 | 0 | 1
Ti6360 | WRT | AN | 25 | 0.1 | 2 | 0 | 0 | AC | 0 | 0 | 2 | -1 | 49.16651 | 319 | 0.09 | 0.000352 | 600 | 6 | 0 | 0 | 0 | 0 | 4 | 0 | 0.4 | 0.2 | 0.08 | 0.05 | 0.015 | 0 | 1
Ti6361 | WRT | AN | 25 | 0.1 | 2 | 0 | 0 | AC | 0 | 0 | 2 | -1 | 49.16651 | 222 | 0.0958 | 2.55e-05 | 600 | 6.61 | 0 | 0 | 0 | 0 | 4.23 | 0 | 1.18 | 0.13 | 0.026 | 0.011 | 0.003 | 0 | 1
Ti6362 | WRT | AN | 25 | 0.1 | 2 | 0 | 0 | AC | 0 | 0 | 2 | -1 | 49.16651 | 125 | 0.11 | 0.000419 | 700 | 6 | 0 | 0 | 0 | 0 | 4 | 0 | 0.4 | 0.2 | 0.08 | 0.05 | 0.015 | 0 | 1
Ti6363 | WRT | AN | 25 | 0.1 | 2 | 0 | 0 | AC | 0 | 0 | 2 | -1 | 49.16651 | 56 | 0.141 | 4.33e-05 | 700 | 6.61 | 0 | 0 | 0 | 0 | 4.23 | 0 | 1.18 | 0.13 | 0.026 | 0.011 | 0.003 | 0 | 1
Ti6364 | WRT | AN | 25 | 0.1 | 2 | 0 | 0 | AC | 750 | 1 | 2 | -1 | 95.94276 | 150 | 0.145 | 0.000509 | 650 | 5.98 | 0 | 0 | 0 | 0 | 4.25 | 0.23 | 0.23 | 0 | 0 | 0 | 0.4 | 0 | 1
Ti6365 | WRT | AN | 25 | 0.1 | 2 | 0 | 0 | AC | 190 | 6 | 2 | -1 | 94.59632 | 319 | 0.17 | 0.000157 | 600 | 6.33 | 0 | 0 | 0 | 0 | 4 | 0 | 0.2 | 0.17 | 0.03 | 0.01 | 0.004 | 0 | 1
Ti6366 | WRT | AN | 25 | 0.1 | 2 | 0 | 0 | AC | 950 | 1 | 2 | -1 | 95.94276 | 319 | 0.17 | 0.000139 | 600 | 6.61 | 0 | 0 | 0 | 0 | 4.23 | 0 | 1.18 | 0.13 | 0.026 | 0.011 | 0.003 | 0 | 1
Ti6367 | WRT | AN | 25 | 0.1 | 2 | 0 | 0 | AC | 0 | 0 | 2 | -1 | 49.16651 | 319 | 0.17 | 0.000139 | 600 | 6.61 | 0 | 0 | 0 | 0 | 4.23 | 0 | 1.18 | 0.13 | 0.026 | 0.011 | 0.003 | 0 | 1
Ti6368 | WRT | AN | 25 | 0.1 | 2 | 0 | 0 | AC | 0 | 0 | 2 | -1 | 49.16651 | 300 | 0.19 | 4.87e-05 | 600 | 5.98 | 0 | 0 | 0 | 0 | 4.07 | 0 | 0.2 | 0.1 | 0.005 | 0.005 | 0.001 | 0 | 1
Ti6369 | WRT | AN | 25 | 0.1 | 2 | 950 | 1 | AC | 600 | 24 | 2 | -1 | 139.5765 | 319 | 0.25 | 6.1e-05 | 600 | 6.33 | 0 | 0 | 0 | 0 | 4 | 0 | 0.2 | 0.17 | 0.03 | 0.01 | 0.004 | 0 | 1
Ti6370 | WRT | AN | 25 | 0.1 | 2 | 0 | 0 | AC | 0 | 0 | 2 | -1 | 45.82041 | 465 | 0.3 | 1.19e-05 | 500 | 6.61 | 0 | 0 | 0 | 0 | 4.23 | 0 | 1.18 | 0.13 | 0.026 | 0.011 | 0.003 | 0 | 1
Ti6371 | WRT | AN | 25 | 0.1 | 2 | 0 | 0 | AC | 720 | 2 | 2 | -1 | 88.15841 | 310 | 0.3 | 5.46e-05 | 650 | 5.9 | 0 | 0 | 0 | 0 | 3.9 | 0 | 0.17 | 0.246 | 0.029 | 0.0031 | 0.0031 | 0 | 1
Ti6372 | WRT | AN | 25 | 0.1 | 2 | 0 | 0 | AC | 0 | 0 | 2 | -1 | 45.82041 | 42 | 0.325 | 1.785e-05 | 700 | 6.61 | 0 | 0 | 0 | 0 | 4.23 | 0 | 1.18 | 0.13 | 0.026 | 0.011 | 0.003 | 0 | 1
Ti6373 | WRT | AN | 25 | 0.1 | 2 | 0 | 0 | AC | 0 | 0 | 2 | -1 | 45.82041 | 278 | 0.34 | 3.37e-05 | 600 | 5.98 | 0 | 0 | 0 | 0 | 4.07 | 0 | 0.2 | 0.1 | 0.005 | 0.005 | 0.001 | 0 | 1
Ti6374 | WRT | AN | 25 | 0.1 | 2 | 800 | 0.67 | AC | 800 | 0.66 | 2 | -1 | 115.2868 | 126 | 0.34 | 0.00011 | 700 | 5.79 | 0 | 0 | 0 | 0 | 3.86 | 0.15 | 0.07 | 0.12 | 0.03 | 0 | 0 | 0 | 1
Ti6375 | WRT | AN | 25 | 0.1 | 2 | 0 | 0 | AC | 0 | 0 | 2 | -1 | 45.82041 | 250 | 0.35 | 0.000111 | 600 | 6 | 0 | 0 | 0 | 0 | 4 | 0 | 0.4 | 0.2 | 0.08 | 0.05 | 0.015 | 0 | 1
Ti6376 | WRT | AN | 25 | 0.1 | 2 | 0 | 0 | AC | 950 | 1 | 2 | -1 | 89.41323 | 520 | 0.36 | 4.43e-05 | 500 | 6.61 | 0 | 0 | 0 | 0 | 4.23 | 0 | 1.18 | 0.13 | 0.026 | 0.011 | 0.003 | 0 | 1
Ti6377 | WRT | AN | 25 | 0.1 | 2 | 0 | 0 | AC | 0 | 0 | 2 | -1 | 45.82041 | 520 | 0.36 | 4.43e-05 | 500 | 6.61 | 0 | 0 | 0 | 0 | 4.23 | 0 | 1.18 | 0.13 | 0.026 | 0.011 | 0.003 | 0 | 1
Ti6378 | WRT | AN | 25 | 0.1 | 2 | 0 | 0 | AC | 950 | 1 | 2 | -1 | 89.41323 | 291 | 0.37 | 7.8e-05 | 600 | 6.61 | 0 | 0 | 0 | 0 | 4.23 | 0 | 1.18 | 0.13 | 0.026 | 0.011 | 0.003 | 0 | 1
Ti6379 | WRT | AN | 25 | 0.1 | 2 | 0 | 0 | AC | 0 | 0 | 2 | -1 | 45.82041 | 125 | 0.49 | 0.000128 | 700 | 6.61 | 0 | 0 | 0 | 0 | 4.23 | 0 | 1.18 | 0.13 | 0.026 | 0.011 | 0.003 | 0 | 1
Ti6380 | WRT | AN | 25 | 0.1 | 2 | 0 | 0 | AC | 1050 | 0.5 | 2 | -1 | 87.90529 | 319 | 0.56 | 5.53e-05 | 600 | 6.33 | 0 | 0 | 0 | 0 | 4 | 0 | 0.2 | 0.17 | 0.03 | 0.01 | 0.004 | 0 | 1
Ti6381 | WRT | AN | 25 | 0.1 | 2 | 0 | 0 | AC | 190 | 6 | 2 | -1 | 86.67164 | 250 | 0.62 | 5.38e-05 | 600 | 6.33 | 0 | 0 | 0 | 0 | 4 | 0 | 0.2 | 0.17 | 0.03 | 0.01 | 0.004 | 0 | 1
Ti6382 | WRT | AN | 25 | 0.1 | 2 | 0 | 0 | AC | 0 | 0 | 2 | -1 | 45.04766 | 250 | 0.62 | 4.43e-05 | 600 | 6.61 | 0 | 0 | 0 | 0 | 4.23 | 0 | 1.18 | 0.13 | 0.026 | 0.011 | 0.003 | 0 | 1
Ti6383 | WRT | AN | 25 | 0.1 | 2 | 690 | 4 | AC | 1050 | 0.5 | 2 | -1 | 117.3211 | 319 | 0.62 | 4.44e-05 | 600 | 6.75 | 0 | 0 | 0 | 0 | 4.5 | 0 | 0.4 | 0.2 | 0.1 | 0.05 | 0.125 | 0 | 1
Ti6384 | WRT | AN | 25 | 0.1 | 2 | 0 | 0 | AC | 750 | 1 | 2 | -1 | 87.90529 | 150 | 0.683 | 0.000174 | 650 | 5.98 | 0 | 0 | 0 | 0 | 4.25 | 0.23 | 0.23 | 0 | 0 | 0 | 0.2 | 0 | 1
Ti6385 | WRT | AN | 25 | 0.1 | 2 | 0 | 0 | AC | 720 | 2 | 2 | -1 | 86.67164 | 241 | 0.7 | 2.83e-05 | 650 | 5.9 | 0 | 0 | 0 | 0 | 3.9 | 0 | 0.17 | 0.246 | 0.029 | 0.0031 | 0.0031 | 0 | 1
Ti6386 | WRT | AN | 25 | 0.1 | 2 | 0 | 0 | AC | 0 | 0 | 2 | -1 | 45.04766 | 250 | 0.82 | 2.02e-05 | 600 | 5.98 | 0 | 0 | 0 | 0 | 4.07 | 0 | 0.2 | 0.1 | 0.005 | 0.005 | 0.001 | 0 | 1
Ti6387 | WRT | AN | 25 | 0.1 | 2 | 0 | 0 | AC | 0 | 0 | 2 | -1 | 45.04766 | 125 | 0.833 | 2.503e-06 | 600 | 6.61 | 0 | 0 | 0 | 0 | 4.23 | 0 | 1.18 | 0.13 | 0.026 | 0.011 | 0.003 | 0 | 1
Ti6388 | WRT | AN | 25 | 0.1 | 2 | 0 | 0 | AC | 750 | 1 | 2 | -1 | 87.90529 | 100 | 0.873 | 0.000118 | 650 | 5.98 | 0 | 0 | 0 | 0 | 4.25 | 0.23 | 0.23 | 0 | 0 | 0 | 0.4 | 0 | 1
Ti6389 | WRT | AN | 25 | 0.1 | 2 | 800 | 0.67 | AC | 800 | 0.66 | 2 | -1 | 112.1924 | 18 | 1 | 2.6e-06 | 700 | 5.79 | 0 | 0 | 0 | 0 | 3.86 | 0.15 | 0.07 | 0.12 | 0.03 | 0 | 0 | 0 | 1
Ti6390 | WRT | AN | 25 | 0.1 | 2 | 800 | 0.67 | AC | 800 | 0.66 | 2 | -1 | 112.1924 | 45 | 1 | 1.1e-05 | 700 | 5.79 | 0 | 0 | 0 | 0 | 3.86 | 0.15 | 0.07 | 0.12 | 0.03 | 0 | 0 | 0 | 1
Ti6391 | WRT | AN | 25 | 0.1 | 2 | 800 | 0.67 | AC | 800 | 0.66 | 2 | -1 | 112.1924 | 81 | 1 | 3.5e-05 | 700 | 5.79 | 0 | 0 | 0 | 0 | 3.86 | 0.15 | 0.07 | 0.12 | 0.03 | 0 | 0 | 0 | 1
Ti6392 | WRT | AN | 25 | 0.1 | 2 | 950 | 1 | AC | 600 | 24 | 2 | -1 | 126.5861 | 250 | 1.23 | 2.21e-05 | 600 | 6.33 | 0 | 0 | 0 | 0 | 4 | 0 | 0.2 | 0.17 | 0.03 | 0.01 | 0.004 | 0 | 1
Ti6393 | WRT | AN | 25 | 0.1 | 2 | 0 | 0 | AC | 0 | 0 | 2 | -1 | 44.83163 | 222 | 1.23 | 2.54e-05 | 600 | 6.61 | 0 | 0 | 0 | 0 | 4.23 | 0 | 1.18 | 0.13 | 0.026 | 0.011 | 0.003 | 0 | 1
Ti6394 | WRT | AN | 25 | 0.1 | 2 | 0 | 0 | AC | 750 | 1 | 2 | -1 | 87.36651 | 150 | 1.371 | 0.000136 | 650 | 5.98 | 0 | 0 | 0 | 0 | 4.25 | 0.23 | 0.23 | 0 | 0 | 0 | 0 | 0 | 1
Ti6395 | WRT | AN | 25 | 0.1 | 2 | 0 | 0 | AC | 1050 | 0.5 | 2 | -1 | 87.4112 | 250 | 1.75 | 2e-05 | 600 | 6.33 | 0 | 0 | 0 | 0 | 4 | 0 | 0.2 | 0.17 | 0.03 | 0.01 | 0.004 | 0 | 1
Ti6396 | WRT | AN | 25 | 0.1 | 2 | 0 | 0 | AC | 950 | 1 | 2 | -1 | 87.4112 | 465 | 1.92 | 1.19e-05 | 500 | 6.61 | 0 | 0 | 0 | 0 | 4.23 | 0 | 1.18 | 0.13 | 0.026 | 0.011 | 0.003 | 0 | 1
Ti6397 | WRT | AN | 25 | 0.1 | 2 | 0 | 0 | AC | 0 | 0 | 2 | -1 | 45.86999 | 465 | 1.92 | 1.19e-05 | 500 | 6.61 | 0 | 0 | 0 | 0 | 4.23 | 0 | 1.18 | 0.13 | 0.026 | 0.011 | 0.003 | 0 | 1
Ti6398 | WRT | AN | 25 | 0.1 | 2 | 690 | 4 | AC | 1050 | 0.5 | 2 | -1 | 116.6617 | 250 | 2.03 | 8.44e-06 | 600 | 6.75 | 0 | 0 | 0 | 0 | 4.5 | 0 | 0.4 | 0.2 | 0.1 | 0.05 | 0.125 | 0 | 1
Ti6399 | WRT | AN | 25 | 0.1 | 2 | 0 | 0 | AC | 0 | 0 | 2 | -1 | 45.86999 | 222 | 2.19 | 1.14e-05 | 600 | 5.98 | 0 | 0 | 0 | 0 | 4.07 | 0 | 0.2 | 0.1 | 0.005 | 0.005 | 0.001 | 0 | 1
Ti6400 | WRT | AN | 25 | 0.1 | 2 | 0 | 0 | AC | 900 | 2 | 2 | -1 | 89.0841 | 300 | 2.86 | 3.05e-06 | 550 | 6 | 0 | 0 | 0 | 0 | 4 | 0 | 0.25 | 0.2 | 0.08 | 0.05 | 0.01 | 0 | 1
Ti6401 | WRT | AN | 25 | 0.1 | 2 | 0 | 0 | AC | 750 | 1 | 2 | -1 | 89.05751 | 100 | 4.684 | 3.48e-05 | 650 | 5.98 | 0 | 0 | 0 | 0 | 4.25 | 0.23 | 0.23 | 0 | 0 | 0 | 0.2 | 0 | 1
Ti6402 | WRT | AN | 25 | 0.1 | 2 | 0 | 0 | AC | 750 | 1 | 2 | -1 | 89.05751 | 100 | 4.827 | 4.95e-05 | 650 | 5.98 | 0 | 0 | 0 | 0 | 4.25 | 0.23 | 0.23 | 0 | 0 | 0 | 0 | 0 | 1
Ti6403 | WRT | AN | 25 | 0.1 | 2 | 0 | 0 | AC | 0 | 0 | 2 | -1 | 48.90476 | 361 | 5.33 | 9.64e-07 | 500 | 6.61 | 0 | 0 | 0 | 0 | 4.23 | 0 | 1.18 | 0.13 | 0.026 | 0.011 | 0.003 | 0 | 1
Ti6404 | WRT | AN | 25 | 0.1 | 2 | 0 | 0 | AC | 0 | 0 | 2 | -1 | 48.90476 | 125 | 5.58 | 1.13e-05 | 600 | 6 | 0 | 0 | 0 | 0 | 4 | 0 | 0.4 | 0.2 | 0.08 | 0.05 | 0.015 | 0 | 1
Ti6405 | WRT | AN | 25 | 0.1 | 2 | 0 | 0 | AC | 900 | 2 | 2 | -1 | 87.80769 | 300 | 6.88 | 2.55e-06 | 550 | 6 | 0 | 0 | 0 | 0 | 4 | 0 | 0.25 | 0.2 | 0.08 | 0.05 | 0.01 | 0 | 1
Ti6406 | WRT | AN | 25 | 0.1 | 2 | 0 | 0 | AC | 900 | 2 | 2 | -1 | 87.80769 | 300 | 7.66 | 2.25e-06 | 550 | 6 | 0 | 0 | 0 | 0 | 4 | 0 | 0.25 | 0.2 | 0.08 | 0.05 | 0.01 | 0 | 1
Ti6407 | WRT | AN | 25 | 0.1 | 2 | 0 | 0 | AC | 0 | 0 | 2 | -1 | 48.90476 | 200 | 8 | 3.86e-06 | 600 | 6.44 | 0 | 0 | 0 | 0 | 3.87 | 0 | 0.25 | 0.2 | 0.08 | 0.05 | 0.01 | 0 | 1
Ti6408 | WRT | AN | 25 | 0.1 | 2 | 0 | 0 | AC | 720 | 2 | 2 | -1 | 87.80769 | 673 | 8.66 | 5.56e-08 | 315 | 5.9 | 0 | 0 | 0 | 0 | 3.9 | 0 | 0.17 | 0.246 | 0.029 | 0.0031 | 0.0031 | 0 | 1
Ti6409 | WRT | AN | 25 | 0.1 | 2 | 0 | 0 | AC | 720 | 2 | 2 | -1 | 87.80769 | 138 | 9.1 | 3e-06 | 650 | 5.9 | 0 | 0 | 0 | 0 | 3.9 | 0 | 0.17 | 0.246 | 0.029 | 0.0031 | 0.0031 | 0 | 1
Ti6410 | WRT | AN | 25 | 0.1 | 2 | 0 | 0 | AC | 0 | 0 | 2 | -1 | 48.90476 | 319 | 11.53 | 2.38e-06 | 500 | 6.61 | 0 | 0 | 0 | 0 | 4.23 | 0 | 1.18 | 0.13 | 0.026 | 0.011 | 0.003 | 0 | 1
Ti6411 | WRT | AN | 25 | 0.1 | 2 | 0 | 0 | AC | 0 | 0 | 2 | -1 | 48.90476 | 14 | 12.5 | 1.1e-06 | 700 | 6.61 | 0 | 0 | 0 | 0 | 4.23 | 0 | 1.18 | 0.13 | 0.026 | 0.011 | 0.003 | 0 | 1
Ti6412 | WRT | AN | 25 | 0.1 | 2 | 0 | 0 | AC | 190 | 6 | 2 | -1 | 87.80769 | 125 | 14 | 2.72e-06 | 600 | 6.33 | 0 | 0 | 0 | 0 | 4 | 0 | 0.2 | 0.17 | 0.03 | 0.01 | 0.004 | 0 | 1
Ti6413 | WRT | AN | 25 | 0.1 | 2 | 0 | 0 | AC | 950 | 1 | 2 | -1 | 89.05751 | 125 | 14 | 2.55e-06 | 600 | 6.61 | 0 | 0 | 0 | 0 | 4.23 | 0 | 1.18 | 0.13 | 0.026 | 0.011 | 0.003 | 0 | 1
Ti6414 | WRT | AN | 25 | 0.1 | 2 | 0 | 0 | AC | 0 | 0 | 2 | -1 | 48.90476 | 125 | 14 | 2.5e-06 | 600 | 6.61 | 0 | 0 | 0 | 0 | 4.23 | 0 | 1.18 | 0.13 | 0.026 | 0.011 | 0.003 | 0 | 1
Ti6415 | WRT | AN | 25 | 0.1 | 2 | 950 | 1 | AC | 530 | 6 | 2 | -1 | 130.1561 | 450 | 16 | 3.57e-06 | 550 | 6.29 | 0 | 1.68 | 0 | 3.38 | 0 | 0.24 | 0.05 | 0.03 | 0.01 | 0.05 | 0.01 | 0 | 1
Ti6416 | WRT | AN | 25 | 0.1 | 2 | 950 | 1 | AC | 530 | 6 | 2 | -1 | 130.1561 | 400 | 17 | 2.98e-06 | 550 | 6.29 | 0 | 1.68 | 0 | 3.38 | 0 | 0.24 | 0.05 | 0.03 | 0.01 | 0.05 | 0.01 | 0 | 1
Ti6417 | WRT | AN | 25 | 0.1 | 2 | 1050 | 0.5 | AC | 700 | 2 | 2 | -1 | 174.606 | 310 | 18.49 | 0 | 600 | 5.7 | 4.8 | 2.2 | 0.69 | 1 | 0 | 0.31 | 0 | 0 | 0.04 | 0 | 0 | 0 | 1
Ti6418 | WRT | AN | 25 | 0.1 | 2 | 0 | 0 | AC | 0 | 0 | 2 | -1 | 48.90476 | 312 | 20 | 3.2e-07 | 500 | 6.61 | 0 | 0 | 0 | 0 | 4.23 | 0 | 1.18 | 0.13 | 0.026 | 0.011 | 0.003 | 0 | 1
Ti6419 | WRT | AN | 25 | 0.1 | 2 | 950 | 1 | AC | 600 | 24 | 2 | -1 | 130.857 | 125 | 22.07 | 2.05e-06 | 600 | 6.33 | 0 | 0 | 0 | 0 | 4 | 0 | 0.2 | 0.17 | 0.03 | 0.01 | 0.004 | 0 | 1
Ti6420 | WRT | AN | 25 | 0.1 | 2 | 0 | 0 | AC | 1260 | 4 | 2 | -1 | 87.80769 | 150 | 22.33 | 4.83e-07 | 750 | 48 | 0 | 0 | 2 | 0 | 0 | 0 | 0 | 0 | 0 | 0 | 0 | 0 | 1
Ti6421 | WRT | AN | 25 | 0.1 | 2 | 950 | 1 | AC | 530 | 6 | 2 | -1 | 130.1561 | 350 | 24 | 1.73e-06 | 550 | 6.29 | 0 | 1.68 | 0 | 3.38 | 0 | 0.24 | 0.05 | 0.03 | 0.01 | 0.05 | 0.01 | 0 | 1
Ti6422 | WRT | AN | 25 | 0.1 | 2 | 1050 | 0.5 | AC | 950 | 1 | 2 | -1 | 115.9777 | 403 | 24.76 | 3.98e-07 | 500 | 6.61 | 0 | 0 | 0 | 0 | 4.23 | 0 | 1.18 | 0.13 | 0.026 | 0.011 | 0.003 | 0 | 1
Ti6423 | WRT | AN | 25 | 0.1 | 2 | 0 | 0 | AC | 950 | 1 | 2 | -1 | 89.05751 | 361 | 28.19 | 9.64e-07 | 500 | 6.61 | 0 | 0 | 0 | 0 | 4.23 | 0 | 1.18 | 0.13 | 0.026 | 0.011 | 0.003 | 0 | 1
Ti6424 | WRT | AN | 25 | 0.1 | 2 | 950 | 1 | AC | 530 | 6 | 2 | -1 | 130.1561 | 300 | 30 | 7.81e-07 | 550 | 6.29 | 0 | 1.68 | 0 | 3.38 | 0 | 0.24 | 0.05 | 0.03 | 0.01 | 0.05 | 0.01 | 0 | 1
Ti6425 | WRT | AN | 25 | 0.1 | 2 | 0 | 0 | AC | 1050 | 0.5 | 2 | -1 | 89.05751 | 125 | 32.52 | 1.66e-06 | 600 | 6.33 | 0 | 0 | 0 | 0 | 4 | 0 | 0.2 | 0.17 | 0.03 | 0.01 | 0.004 | 0 | 1
Ti6426 | WRT | AN | 25 | 0.1 | 2 | 0 | 0 | AC | 720 | 0 | 2 | -1 | 93.86499 | 489 | 36 | 9.69e-05 | 455 | 6.51 | 0 | 0 | 0 | 0 | 4.08 | 0 | 0.16 | 0.19 | 0.01 | 0.005 | 0.0016 | 0 | 1
Ti6427 | WRT | AN | 25 | 0.1 | 2 | 1050 | 0.5 | AC | 700 | 2 | 2 | -1 | 174.606 | 310 | 37.17 | 0 | 600 | 5.7 | 4.8 | 2.2 | 0.69 | 1 | 0 | 0.31 | 0 | 0 | 0.04 | 0 | 0 | 0 | 1
Ti6428 | WRT | AN | 25 | 0.1 | 2 | 0 | 0 | AC | 950 | 1 | 2 | -1 | 89.05751 | 97 | 40.13 | 9.81e-07 | 600 | 6.61 | 0 | 0 | 0 | 0 | 4.23 | 0 | 1.18 | 0.13 | 0.026 | 0.011 | 0.003 | 0 | 1
Ti6429 | WRT | AN | 25 | 0.1 | 2 | 0 | 0 | AC | 900 | 2 | 2 | -1 | 87.80769 | 300 | 46.66 | 2.7e-07 | 500 | 6 | 0 | 0 | 0 | 0 | 4 | 0 | 0.25 | 0.2 | 0.08 | 0.05 | 0.01 | 0 | 1
Ti6430 | WRT | AN | 25 | 0.1 | 2 | 0 | 0 | AC | 1260 | 4 | 2 | -1 | 87.80769 | 175 | 46.82 | 5.18e-07 | 750 | 48 | 0 | 0 | 2 | 0 | 0 | 0 | 0 | 0 | 0 | 0 | 0 | 0 | 1
Ti6431 | WRT | AN | 25 | 0.1 | 2 | 1040 | 1 | AC | 0 | 0 | 2 | -1 | 64.72495 | 100 | 47.73 | 4.2e-08 | 500 | 5.5 | 0 | 0 | 0 | 0 | 3.87 | 0 | 0.22 | 0.2 | 0.08 | 0.05 | 0.4 | 0 | 1
Ti6432 | WRT | AN | 25 | 0.1 | 2 | 1040 | 1 | AC | 0 | 0 | 2 | -1 | 64.72495 | 140 | 47.81 | 2.12e-07 | 500 | 5.5 | 0 | 0 | 0 | 0 | 3.87 | 0 | 0.22 | 0.2 | 0.08 | 0.05 | 0.4 | 0 | 1
Ti6433 | WRT | AN | 25 | 0.1 | 2 | 1040 | 1 | AC | 0 | 0 | 2 | -1 | 64.72495 | 80 | 47.81 | 1.84e-08 | 500 | 5.5 | 0 | 0 | 0 | 0 | 3.87 | 0 | 0.22 | 0.2 | 0.08 | 0.05 | 0.4 | 0 | 1
Ti6434 | WRT | AN | 25 | 0.1 | 2 | 1040 | 1 | AC | 0 | 0 | 2 | -1 | 64.72495 | 100 | 47.9 | 8.55e-08 | 500 | 5.5 | 0 | 0 | 0 | 0 | 3.87 | 0 | 0.22 | 0.2 | 0.08 | 0.05 | 0.4 | 0 | 1
Ti6435 | WRT | AN | 25 | 0.1 | 2 | 1040 | 1 | AC | 0 | 0 | 2 | -1 | 64.72495 | 120 | 47.98 | 1.49e-07 | 500 | 5.5 | 0 | 0 | 0 | 0 | 3.87 | 0 | 0.22 | 0.2 | 0.08 | 0.05 | 0.4 | 0 | 1
Ti6436 | WRT | AN | 25 | 0.1 | 2 | 1040 | 1 | AC | 0 | 0 | 2 | -1 | 64.72495 | 140 | 47.99 | 1.21e-07 | 500 | 5.5 | 0 | 0 | 0 | 0 | 3.87 | 0 | 0.22 | 0.2 | 0.08 | 0.05 | 0.4 | 0 | 1
Ti6437 | WRT | AN | 25 | 0.1 | 2 | 1040 | 1 | AC | 0 | 0 | 2 | -1 | 64.72495 | 120 | 48.07 | 5.27e-08 | 500 | 5.5 | 0 | 0 | 0 | 0 | 3.87 | 0 | 0.22 | 0.2 | 0.08 | 0.05 | 0.4 | 0 | 1
Ti6438 | WRT | AN | 25 | 0.1 | 2 | 1040 | 1 | AC | 0 | 0 | 2 | -1 | 64.72495 | 80 | 49.24 | 7.12e-08 | 500 | 5.5 | 0 | 0 | 0 | 0 | 3.87 | 0 | 0.22 | 0.2 | 0.08 | 0.05 | 0.4 | 0 | 1
Ti6439 | WRT | AN | 25 | 0.1 | 2 | 0 | 0 | AC | 0 | 0 | 2 | -1 | 48.90476 | 241 | 50 | 5.9e-05 | 538 | 6 | 0 | 0 | 0 | 0 | 4 | 0 | 0.25 | 0.2 | 0.08 | 0.05 | 0.01 | 0 | 1
Ti6440 | WRT | AN | 25 | 0.1 | 2 | 0 | 0 | AC | 0 | 0 | 2 | -1 | 48.64282 | 300 | 50 | 2.83e-07 | 500 | 6.29 | 0 | 1.68 | 0 | 3.38 | 0 | 0.24 | 0.05 | 0.03 | 0.01 | 0.05 | 0.01 | 0 | 1
Ti6441 | WRT | AN | 25 | 0.1 | 2 | 950 | 1 | AC | 530 | 6 | 2 | -1 | 130.1561 | 300 | 50 | 1.92e-07 | 500 | 6.29 | 0 | 1.68 | 0 | 3.38 | 0 | 0.24 | 0.05 | 0.03 | 0.01 | 0.05 | 0.01 | 0 | 1
Ti6442 | WRT | AN | 25 | 0.1 | 2 | 970 | 1 | AC | 530 | 6 | 2 | -1 | 130.1561 | 300 | 50 | 1e-07 | 500 | 6.29 | 0 | 1.68 | 0 | 3.38 | 0 | 0.24 | 0.05 | 0.03 | 0.01 | 0.05 | 0.01 | 0 | 1
Ti6443 | WRT | AN | 25 | 0.1 | 2 | 970 | 1 | AC | 530 | 24 | 2 | -1 | 130.1561 | 300 | 50 | 2.4e-07 | 500 | 6.29 | 0 | 1.68 | 0 | 3.38 | 0 | 0.24 | 0.05 | 0.03 | 0.01 | 0.05 | 0.01 | 0 | 1
Ti6444 | WRT | AN | 25 | 0.1 | 2 | 1010 | 1 | AC | 530 | 6 | 2 | -1 | 130.1561 | 300 | 50 | 2.14e-07 | 500 | 6.29 | 0 | 1.68 | 0 | 3.38 | 0 | 0.24 | 0.05 | 0.03 | 0.01 | 0.05 | 0.01 | 0 | 1
Ti6445 | WRT | AN | 25 | 0.1 | 2 | 0 | 0 | AC | 720 | 2 | 2 | -1 | 87.80769 | 104 | 50.8 | 7e-07 | 650 | 5.9 | 0 | 0 | 0 | 0 | 3.9 | 0 | 0.17 | 0.246 | 0.029 | 0.0031 | 0.0031 | 0 | 1
Ti6446 | WRT | AN | 25 | 0.1 | 2 | 1050 | 0.5 | AC | 700 | 2 | 2 | -1 | 174.606 | 310 | 55.84 | 0 | 600 | 5.7 | 4.8 | 2.2 | 0.69 | 1 | 0 | 0.31 | 0 | 0 | 0.04 | 0 | 0 | 0 | 1
Ti6447 | WRT | AN | 25 | 0.1 | 2 | 1050 | 0.5 | AC | 950 | 1 | 2 | -1 | 115.9777 | 208 | 61.33 | 9.9e-07 | 600 | 6.61 | 0 | 0 | 0 | 0 | 4.23 | 0 | 1.18 | 0.13 | 0.026 | 0.011 | 0.003 | 0 | 1
Ti6448 | WRT | AN | 25 | 0.1 | 2 | 0 | 0 | AC | 0 | 0 | 2 | -1 | 48.90476 | 300 | 70.54 | 0 | 500 | 5.6 | 0 | 0 | 0 | 5.08 | 5.08 | 0 | 0.95 | 0 | 0 | 0 | 0 | 0 | 1
Ti6449 | WRT | AN | 25 | 0.1 | 2 | 0 | 0 | AC | 1260 | 4 | 2 | -1 | 87.80769 | 200 | 70.6 | 5.72e-07 | 750 | 48 | 0 | 0 | 2 | 0 | 0 | 0 | 0 | 0 | 0 | 0 | 0 | 0 | 1
Ti6450 | WRT | AN | 25 | 0.1 | 2 | 0 | 0 | AC | 0 | 0 | 2 | -1 | 48.90476 | 250 | 71.193 | 0 | 500 | 5.6 | 0 | 0 | 0 | 5.08 | 5.08 | 0 | 0.95 | 0 | 0 | 0 | 0 | 0 | 1
Ti6451 | WRT | AN | 25 | 0.1 | 2 | 0 | 0 | AC | 0 | 0 | 2 | -1 | 48.90476 | 200 | 71.56 | 0 | 500 | 5.6 | 0 | 0 | 0 | 5.08 | 5.08 | 0 | 0.95 | 0 | 0 | 0 | 0 | 0 | 1
Ti6452 | WRT | AN | 25 | 0.1 | 2 | 1100 | 0.42 | AC | 480 | 0 | 2 | -1 | 122.2384 | 575 | 72 | 0.000515 | 400 | 6.33 | 0 | 0 | 0 | 0 | 4 | 0 | 0.2 | 0.17 | 0.03 | 0.01 | 0.004 | 0 | 1
Ti6453 | WRT | AN | 25 | 0.1 | 2 | 0 | 0 | AC | 0 | 0 | 2 | -1 | 48.90476 | 200 | 72 | 5.34e-09 | 400 | 5.6 | 0 | 0 | 0 | 5.08 | 5.08 | 0 | 0.95 | 0 | 0 | 0 | 0 | 0 | 1
Ti6454 | WRT | AN | 25 | 0.1 | 2 | 0 | 0 | AC | 0 | 0 | 2 | -1 | 48.90476 | 250 | 72 | 5.95e-09 | 400 | 5.6 | 0 | 0 | 0 | 5.08 | 5.08 | 0 | 0.95 | 0 | 0 | 0 | 0 | 0 | 1
Ti6455 | WRT | AN | 25 | 0.1 | 2 | 0 | 0 | AC | 0 | 0 | 2 | -1 | 48.90476 | 300 | 72 | 1.08e-08 | 400 | 5.6 | 0 | 0 | 0 | 5.08 | 5.08 | 0 | 0.95 | 0 | 0 | 0 | 0 | 0 | 1
Ti6456 | WRT | AN | 25 | 0.1 | 2 | 0 | 0 | AC | 0 | 0 | 2 | -1 | 48.90476 | 200 | 72 | 9.27e-08 | 500 | 5.6 | 0 | 0 | 0 | 5.08 | 5.08 | 0 | 0.95 | 0 | 0 | 0 | 0 | 0 | 1
Ti6457 | WRT | AN | 25 | 0.1 | 2 | 0 | 0 | AC | 0 | 0 | 2 | -1 | 48.90476 | 250 | 72 | 1.87e-07 | 500 | 5.6 | 0 | 0 | 0 | 5.08 | 5.08 | 0 | 0.95 | 0 | 0 | 0 | 0 | 0 | 1
Ti6458 | WRT | AN | 25 | 0.1 | 2 | 0 | 0 | AC | 0 | 0 | 2 | -1 | 48.90476 | 300 | 72 | 4.86e-07 | 500 | 5.6 | 0 | 0 | 0 | 5.08 | 5.08 | 0 | 0.95 | 0 | 0 | 0 | 0 | 0 | 1
Ti6459 | WRT | AN | 25 | 0.1 | 2 | 0 | 0 | AC | 0 | 0 | 2 | -1 | 48.90476 | 250 | 72 | 0 | 400 | 5.6 | 0 | 0 | 0 | 5.08 | 5.08 | 0 | 0.95 | 0 | 0 | 0 | 0 | 0 | 1
Ti6460 | WRT | AN | 25 | 0.1 | 2 | 0 | 0 | AC | 0 | 0 | 2 | -1 | 48.90476 | 200 | 72.05 | 0 | 400 | 5.6 | 0 | 0 | 0 | 5.08 | 5.08 | 0 | 0.95 | 0 | 0 | 0 | 0 | 0 | 1
Ti6461 | WRT | AN | 25 | 0.1 | 2 | 0 | 0 | AC | 0 | 0 | 2 | -1 | 48.90476 | 300 | 72.05 | 0 | 400 | 5.6 | 0 | 0 | 0 | 5.08 | 5.08 | 0 | 0.95 | 0 | 0 | 0 | 0 | 0 | 1
Ti6462 | WRT | AN | 25 | 0.1 | 2 | 1050 | 0.5 | AC | 700 | 2 | 2 | -1 | 174.606 | 310 | 74 | 0 | 600 | 5.7 | 4.8 | 2.2 | 0.69 | 1 | 0 | 0.31 | 0 | 0 | 0.04 | 0 | 0 | 0 | 1
Ti6463 | WRT | AN | 25 | 0.1 | 2 | 940 | 0 | AC | 480 | 24 | 2 | -1 | 113.2794 | 575 | 81 | 2.3e-07 | 420 | 6.33 | 0 | 0 | 0 | 0 | 4 | 0 | 0.2 | 0.17 | 0.03 | 0.01 | 0.004 | 0 | 1
Ti6464 | WRT | AN | 25 | 0.1 | 2 | 1050 | 0.5 | AC | 700 | 2 | 2 | -1 | 174.606 | 310 | 91.45 | 0 | 600 | 5.7 | 4.8 | 2.2 | 0.69 | 1 | 0 | 0.31 | 0 | 0 | 0.04 | 0 | 0 | 0 | 1
Ti6465 | WRT | AN | 25 | 0.1 | 2 | 0 | 0 | AC | 1260 | 4 | 2 | -1 | 87.80769 | 225 | 93.65 | 7.43e-07 | 750 | 48 | 0 | 0 | 2 | 0 | 0 | 0 | 0 | 0 | 0 | 0 | 0 | 0 | 1
Ti6466 | WRT | AN | 25 | 0.1 | 2 | 0 | 0 | AC | 950 | 1 | 2 | -1 | 89.05751 | 291 | 96.79 | 2.63e-07 | 500 | 6.61 | 0 | 0 | 0 | 0 | 4.23 | 0 | 1.18 | 0.13 | 0.026 | 0.011 | 0.003 | 0 | 1
Ti6467 | WRT | AN | 25 | 0.1 | 2 | 0 | 0 | AC | 720 | 2 | 2 | -1 | 87.80769 | 620.5 | 100 | 1.66e-09 | 315 | 5.9 | 0 | 0 | 0 | 0 | 3.9 | 0 | 0.17 | 0.246 | 0.029 | 0.0031 | 0.0031 | 0 | 1
Ti6468 | WRT | AN | 25 | 0.1 | 2 | 945 | 2 | AC | 700 | 2 | 2 | -1 | 191.7627 | 150 | 100 | 4.3e-05 | 600 | 5.78 | 4.01 | 3.71 | 0.55 | 0.72 | 0 | 0.3 | 0 | 0.09 | 0.06 | 0.007 | 0 | 0 | 1
Ti6469 | WRT | AN | 25 | 0.1 | 2 | 995 | 2 | AC | 700 | 2 | 2 | -1 | 191.7627 | 150 | 100 | 2.4e-05 | 600 | 5.78 | 4.01 | 3.71 | 0.55 | 0.72 | 0 | 0.3 | 0 | 0.09 | 0.06 | 0.007 | 0 | 0 | 1
Ti6470 | WRT | AN | 25 | 0.1 | 2 | 1025 | 2 | AC | 700 | 2 | 2 | -1 | 191.7627 | 150 | 100 | 1.8e-05 | 600 | 5.78 | 4.01 | 3.71 | 0.55 | 0.72 | 0 | 0.3 | 0 | 0.09 | 0.06 | 0.007 | 0 | 0 | 1
Ti6471 | WRT | AN | 25 | 0.1 | 2 | 1055 | 2 | AC | 700 | 2 | 2 | -1 | 191.7627 | 150 | 100 | 5.2e-06 | 600 | 5.78 | 4.01 | 3.71 | 0.55 | 0.72 | 0 | 0.3 | 0 | 0.09 | 0.06 | 0.007 | 0 | 0 | 1
Ti6472 | WRT | AN | 25 | 0.1 | 2 | 945 | 2 | AC | 700 | 2 | 2 | -1 | 191.7627 | 150 | 100 | 6.8e-06 | 600 | 5.8 | 3.98 | 3.74 | 0.57 | 0.71 | 0 | 0.28 | 0 | 0.08 | 0.06 | 0.008 | 0 | 0 | 1
Ti6473 | WRT | AN | 25 | 0.1 | 2 | 995 | 2 | AC | 700 | 2 | 2 | -1 | 191.7627 | 150 | 100 | 4.6e-06 | 600 | 5.8 | 3.98 | 3.74 | 0.57 | 0.71 | 0 | 0.28 | 0 | 0.08 | 0.06 | 0.008 | 0 | 0 | 1
Ti6474 | WRT | AN | 25 | 0.1 | 2 | 1025 | 2 | AC | 700 | 2 | 2 | -1 | 191.7627 | 150 | 100 | 2.4e-06 | 600 | 5.8 | 3.98 | 3.74 | 0.57 | 0.71 | 0 | 0.28 | 0 | 0.08 | 0.06 | 0.008 | 0 | 0 | 1
Ti6475 | WRT | AN | 25 | 0.1 | 2 | 1055 | 2 | AC | 700 | 2 | 2 | -1 | 191.7627 | 150 | 100 | 6.1e-07 | 600 | 5.8 | 3.98 | 3.74 | 0.57 | 0.71 | 0 | 0.28 | 0 | 0.08 | 0.06 | 0.008 | 0 | 0 | 1
Ti6476 | WRT | AN | 25 | 0.1 | 2 | 690 | 4 | AC | 1050 | 0.5 | 2 | -1 | 120.5361 | 125 | 102.12 | 3.88e-07 | 600 | 6.75 | 0 | 0 | 0 | 0 | 4.5 | 0 | 0.4 | 0.2 | 0.1 | 0.05 | 0.125 | 0 | 1
Ti6477 | WRT | AN | 25 | 0.1 | 2 | 1050 | 0.5 | AC | 550 | 24 | 2 | -1 | 142.7534 | 300 | 105.196 | 1.44e-07 | 500 | 6 | 0 | 5 | 0 | 0.5 | 0 | 0.25 | 0 | 0 | 0 | 0 | 0 | 0 | 1
Ti6478 | WRT | AN | 25 | 0.1 | 2 | 0 | 0 | AC | 940 | 4 | 2 | -1 | 87.80769 | 489 | 107 | 1.58e-05 | 455 | 6.51 | 0 | 0 | 0 | 0 | 4.08 | 0 | 0.16 | 0.19 | 0.01 | 0.005 | 0.0016 | 0 | 1
Ti6479 | WRT | AN | 25 | 0.1 | 2 | 1050 | 0.5 | AC | 550 | 24 | 2 | -1 | 142.7534 | 300 | 113.7609 | 9.27e-08 | 500 | 6 | 0 | 5 | 0 | 0.5 | 0 | 0.25 | 0 | 0 | 0 | 0 | 0 | 0 | 1
Ti6480 | WRT | AN | 25 | 0.1 | 2 | 0 | 0 | AC | 1260 | 4 | 2 | -1 | 87.80769 | 250 | 118.15 | 7.82e-07 | 750 | 48 | 0 | 0 | 2 | 0 | 0 | 0 | 0 | 0 | 0 | 0 | 0 | 0 | 1
Ti6481 | WRT | AN | 25 | 0.1 | 2 | 0 | 0 | AC | 993 | 2 | 2 | -1 | 87.80769 | 410.5 | 128.73 | 0 | 773 | 6.29 | 0 | 0 | 0 | 0 | 4.13 | 0 | 0.194 | 0.166 | 0.0055 | 0.0077 | 0.0044 | 0 | 1
Ti6482 | WRT | AN | 25 | 0.1 | 2 | 1050 | 0.5 | AC | 550 | 24 | 2 | -1 | 142.7534 | 300 | 135.8258 | 8.36e-08 | 500 | 6 | 0 | 5 | 0 | 0.5 | 0 | 0.25 | 0 | 0 | 0 | 0 | 0 | 0 | 1
Ti6483 | WRT | AN | 25 | 0.1 | 2 | 995 | 2 | AC | 700 | 2 | 2 | -1 | 191.7627 | 150 | 139 | 0 | 600 | 5.78 | 4.01 | 3.71 | 0.55 | 0.72 | 0 | 0.3 | 0 | 0.09 | 0.06 | 0.007 | 0 | 0 | 1
Ti6484 | WRT | AN | 25 | 0.1 | 2 | 0 | 0 | AC | 1260 | 4 | 2 | -1 | 87.80769 | 275 | 140.49 | 8.75e-07 | 750 | 48 | 0 | 0 | 2 | 0 | 0 | 0 | 0 | 0 | 0 | 0 | 0 | 0 | 1
Ti6485 | WRT | AN | 25 | 0.1 | 2 | 0 | 0 | AC | 900 | 2 | 2 | -1 | 87.80769 | 300 | 148.33 | 4.72e-08 | 475 | 6 | 0 | 0 | 0 | 0 | 4 | 0 | 0.25 | 0.2 | 0.08 | 0.05 | 0.01 | 0 | 1
Ti6486 | WRT | AN | 25 | 0.1 | 2 | 980 | 0 | AC | 480 | 24 | 2 | -1 | 113.2794 | 575 | 151.5 | 1.33e-07 | 420 | 6.33 | 0 | 0 | 0 | 0 | 4 | 0 | 0.2 | 0.17 | 0.03 | 0.01 | 0.004 | 0 | 1
Ti6487 | WRT | AN | 25 | 0.1 | 2 | 0 | 0 | AC | 900 | 2 | 2 | -1 | 87.80769 | 300 | 154.72 | 1.36e-07 | 500 | 6 | 0 | 0 | 0 | 0 | 4 | 0 | 0.25 | 0.2 | 0.08 | 0.05 | 0.01 | 0 | 1
Ti6488 | WRT | AN | 25 | 0.1 | 2 | 945 | 2 | AC | 700 | 2 | 2 | -1 | 191.7627 | 150 | 155 | 0 | 600 | 5.78 | 4.01 | 3.71 | 0.55 | 0.72 | 0 | 0.3 | 0 | 0.09 | 0.06 | 0.007 | 0 | 0 | 1
Ti6489 | WRT | AN | 25 | 0.1 | 2 | 1050 | 0.5 | AC | 950 | 1 | 2 | -1 | 115.9777 | 291 | 165 | 4.78e-09 | 500 | 6.61 | 0 | 0 | 0 | 0 | 4.23 | 0 | 1.18 | 0.13 | 0.026 | 0.011 | 0.003 | 0 | 1
Ti6490 | WRT | AN | 25 | 0.1 | 2 | 0 | 0 | AC | 1260 | 4 | 2 | -1 | 87.80769 | 300 | 165.7 | 8.95e-07 | 750 | 48 | 0 | 0 | 2 | 0 | 0 | 0 | 0 | 0 | 0 | 0 | 0 | 0 | 1
Ti6491 | WRT | AN | 25 | 0.1 | 2 | 1000 | 0 | AC | 480 | 24 | 2 | -1 | 113.2794 | 575 | 180 | 8.89e-08 | 420 | 6.33 | 0 | 0 | 0 | 0 | 4 | 0 | 0.2 | 0.17 | 0.03 | 0.01 | 0.004 | 0 | 1
Ti6492 | WRT | AN | 25 | 0.1 | 2 | 0 | 0 | AC | 900 | 2 | 2 | -1 | 87.80769 | 300 | 185.27 | 1.06e-07 | 500 | 6 | 0 | 0 | 0 | 0 | 4 | 0 | 0.25 | 0.2 | 0.08 | 0.05 | 0.01 | 0 | 1
Ti6493 | WRT | AN | 25 | 0.1 | 2 | 0 | 0 | AC | 1260 | 4 | 2 | -1 | 87.80769 | 325 | 192.36 | 9.06e-07 | 750 | 48 | 0 | 0 | 2 | 0 | 0 | 0 | 0 | 0 | 0 | 0 | 0 | 0 | 1
Ti6494 | WRT | AN | 25 | 0.1 | 2 | 0 | 0 | AC | 1030 | 0.5 | 2 | -1 | 89.05751 | 489 | 209 | 1.03e-05 | 455 | 6.51 | 0 | 0 | 0 | 0 | 4.08 | 0 | 0.16 | 0.19 | 0.01 | 0.005 | 0.0016 | 0 | 1
Ti6495 | WRT | AN | 25 | 0.1 | 2 | 1025 | 2 | AC | 700 | 2 | 2 | -1 | 191.7627 | 150 | 210 | 0 | 600 | 5.78 | 4.01 | 3.71 | 0.55 | 0.72 | 0 | 0.3 | 0 | 0.09 | 0.06 | 0.007 | 0 | 0 | 1
Ti6496 | WRT | AN | 25 | 0.1 | 2 | 690 | 4 | AC | 1050 | 0.5 | 2 | -1 | 120.5361 | 319 | 224 | 9.72e-08 | 500 | 6.75 | 0 | 0 | 0 | 0 | 4.5 | 0 | 0.4 | 0.2 | 0.1 | 0.05 | 0.125 | 0 | 1
Ti6497 | WRT | AN | 25 | 0.1 | 2 | 1100 | 0.42 | AC | 480 | 150 | 2 | -1 | 130.857 | 575 | 230 | 0.000503 | 410 | 6.33 | 0 | 0 | 0 | 0 | 4 | 0 | 0.2 | 0.17 | 0.03 | 0.01 | 0.004 | 0 | 1
Ti6498 | WRT | AN | 25 | 0.1 | 2 | 1025 | 2 | AC | 700 | 2 | 2 | -1 | 191.7627 | 150 | 266.55 | 0 | 600 | 5.8 | 3.98 | 3.74 | 0.57 | 0.71 | 0 | 0.28 | 0 | 0.08 | 0.06 | 0.008 | 0 | 0 | 1
Ti6499 | WRT | AN | 25 | 0.1 | 2 | 0 | 0 | AC | 0 | 0 | 2 | -1 | 48.90476 | 400 | 270 | 8.41e-08 | 450 | 6.44 | 0 | 0 | 0 | 0 | 3.87 | 0 | 0.25 | 0.2 | 0.08 | 0.05 | 0.01 | 0 | 1
Ti6500 | WRT | AN | 25 | 0.1 | 2 | 1050 | 0.5 | AC | 550 | 24 | 2 | -1 | 142.7534 | 300 | 306.6975 | 9.27e-08 | 500 | 6 | 0 | 5 | 0 | 0.5 | 0 | 0.25 | 0 | 0 | 0 | 0 | 0 | 0 | 1
Ti6501 | WRT | AN | 25 | 0.1 | 2 | 0 | 0 | AC | 993 | 2 | 2 | -1 | 87.80769 | 333.78 | 322.62 | 0 | 773 | 6.29 | 0 | 0 | 0 | 0 | 4.13 | 0 | 0.194 | 0.166 | 0.0055 | 0.0077 | 0.0044 | 0 | 1
Ti6502 | WRT | AN | 25 | 0.1 | 2 | 1050 | 0.5 | AC | 550 | 24 | 2 | -1 | 142.7534 | 300 | 328.2783 | 1.44e-07 | 500 | 6 | 0 | 5 | 0 | 0.5 | 0 | 0.25 | 0 | 0 | 0 | 0 | 0 | 0 | 1
Ti6503 | WRT | AN | 25 | 0.1 | 2 | 0 | 0 | AC | 1123 | 6 | 2 | -1 | 87.80769 | 364 | 359.23 | 0 | 773 | 6.29 | 0 | 0 | 0 | 0 | 4.13 | 0 | 0.194 | 0.166 | 0.0055 | 0.0077 | 0.0044 | 0 | 1
Ti6504 | WRT | AN | 25 | 0.1 | 2 | 1050 | 0.5 | AC | 550 | 24 | 2 | -1 | 142.7534 | 300 | 371.038 | 8.36e-08 | 500 | 6 | 0 | 5 | 0 | 0.5 | 0 | 0.25 | 0 | 0 | 0 | 0 | 0 | 0 | 1
Ti6505 | WRT | AN | 25 | 0.1 | 2 | 0 | 0 | AC | 1373 | 1 | 2 | -1 | 89.05751 | 364.1 | 412.33 | 0 | 773 | 6.29 | 0 | 0 | 0 | 0 | 4.13 | 0 | 0.194 | 0.166 | 0.0055 | 0.0077 | 0.0044 | 0 | 1
Ti6506 | WRT | AN | 25 | 0.1 | 2 | 0 | 0 | AC | 0 | 0 | 2 | -1 | 48.90476 | 125 | 427 | 8.33e-08 | 500 | 6 | 0 | 0 | 0 | 0 | 4 | 0 | 0.4 | 0.2 | 0.08 | 0.05 | 0.015 | 0 | 1
Ti6507 | WRT | AN | 25 | 0.1 | 2 | 940 | 0 | AC | 480 | 24 | 2 | -1 | 113.2794 | 575 | 430 | 0.000731 | 400 | 6.33 | 0 | 0 | 0 | 0 | 4 | 0 | 0.2 | 0.17 | 0.03 | 0.01 | 0.004 | 0 | 1
Ti6508 | WRT | AN | 25 | 0.1 | 2 | 995 | 2 | AC | 700 | 2 | 2 | -1 | 191.7627 | 150 | 432 | 0 | 600 | 5.8 | 3.98 | 3.74 | 0.57 | 0.71 | 0 | 0.28 | 0 | 0.08 | 0.06 | 0.008 | 0 | 0 | 1
Ti6509 | WRT | AN | 25 | 0.1 | 2 | 980 | 0 | AC | 480 | 24 | 2 | -1 | 113.2794 | 575 | 447.57 | 0 | 400 | 6.33 | 0 | 0 | 0 | 0 | 4 | 0 | 0.2 | 0.17 | 0.03 | 0.01 | 0.004 | 0 | 1
Ti6510 | WRT | AN | 25 | 0.1 | 2 | 1000 | 0 | AC | 480 | 24 | 2 | -1 | 113.2794 | 575 | 448 | 0.000332 | 400 | 6.33 | 0 | 0 | 0 | 0 | 4 | 0 | 0.2 | 0.17 | 0.03 | 0.01 | 0.004 | 0 | 1
Ti6511 | WRT | AN | 25 | 0.1 | 2 | 0 | 0 | AC | 1373 | 1 | 2 | -1 | 89.05751 | 333.49 | 453.48 | 0 | 773 | 6.29 | 0 | 0 | 0 | 0 | 4.13 | 0 | 0.194 | 0.166 | 0.0055 | 0.0077 | 0.0044 | 0 | 1
Ti6512 | WRT | AN | 25 | 0.1 | 2 | 945 | 2 | AC | 700 | 2 | 2 | -1 | 191.7627 | 150 | 460 | 0 | 600 | 5.8 | 3.98 | 3.74 | 0.57 | 0.71 | 0 | 0.28 | 0 | 0.08 | 0.06 | 0.008 | 0 | 0 | 1
Ti6513 | WRT | AN | 25 | 0.1 | 2 | 0 | 0 | AC | 1123 | 6 | 2 | -1 | 87.80769 | 333.4 | 493.3 | 0 | 773 | 6.29 | 0 | 0 | 0 | 0 | 4.13 | 0 | 0.194 | 0.166 | 0.0055 | 0.0077 | 0.0044 | 0 | 1
Ti6514 | WRT | AN | 25 | 0.1 | 2 | 1050 | 0.5 | AC | 550 | 24 | 2 | -1 | 142.7534 | 300 | 510.0739 | 1.44e-07 | 500 | 6 | 0 | 5 | 0 | 0.5 | 0 | 0.25 | 0 | 0 | 0 | 0 | 0 | 0 | 1
Ti6515 | WRT | AN | 25 | 0.1 | 2 | 1050 | 0.5 | AC | 550 | 24 | 2 | -1 | 142.7534 | 300 | 511.8813 | 9.27e-08 | 500 | 6 | 0 | 5 | 0 | 0.5 | 0 | 0.25 | 0 | 0 | 0 | 0 | 0 | 0 | 1
Ti6516 | WRT | AN | 25 | 0.1 | 2 | 1055 | 2 | AC | 700 | 2 | 2 | -1 | 191.7627 | 150 | 526.9 | 0 | 600 | 5.78 | 4.01 | 3.71 | 0.55 | 0.72 | 0 | 0.3 | 0 | 0.09 | 0.06 | 0.007 | 0 | 0 | 1
Ti6517 | WRT | AN | 25 | 0.1 | 2 | 940 | 0.42 | AC | 480 | 24 | 2 | -1 | 130.857 | 600 | 548 | 1.51e-07 | 400 | 6.33 | 0 | 0 | 0 | 0 | 4 | 0 | 0.2 | 0.17 | 0.03 | 0.01 | 0.004 | 0 | 1
Ti6518 | WRT | AN | 25 | 0.1 | 2 | 0 | 0 | AC | 993 | 2 | 2 | -1 | 87.80769 | 312.57 | 549.81 | 0 | 773 | 6.29 | 0 | 0 | 0 | 0 | 4.13 | 0 | 0.194 | 0.166 | 0.0055 | 0.0077 | 0.0044 | 0 | 1
Ti6519 | WRT | AN | 25 | 0.1 | 2 | 1050 | 0.5 | AC | 950 | 1 | 2 | -1 | 115.9777 | 97 | 560 | 2.45e-08 | 600 | 6.61 | 0 | 0 | 0 | 0 | 4.23 | 0 | 1.18 | 0.13 | 0.026 | 0.011 | 0.003 | 0 | 1
Ti6520 | WRT | AN | 25 | 0.1 | 2 | 1050 | 0.5 | AC | 550 | 24 | 2 | -1 | 142.7534 | 300 | 628.415 | 8.36e-08 | 500 | 6 | 0 | 5 | 0 | 0.5 | 0 | 0.25 | 0 | 0 | 0 | 0 | 0 | 0 | 1
Ti6521 | WRT | AN | 25 | 0.1 | 2 | 0 | 0 | AC | 1373 | 1 | 2 | -1 | 89.05751 | 311.75 | 674.96 | 0 | 773 | 6.29 | 0 | 0 | 0 | 0 | 4.13 | 0 | 0.194 | 0.166 | 0.0055 | 0.0077 | 0.0044 | 0 | 1
Ti6522 | WRT | AN | 25 | 0.1 | 2 | 0 | 0 | AC | 1123 | 6 | 2 | -1 | 87.80769 | 312.81 | 690.16 | 0 | 773 | 6.29 | 0 | 0 | 0 | 0 | 4.13 | 0 | 0.194 | 0.166 | 0.0055 | 0.0077 | 0.0044 | 0 | 1
Ti6523 | WRT | AN | 25 | 0.1 | 2 | 1055 | 2 | AC | 700 | 2 | 2 | -1 | 191.7627 | 150 | 705.53 | 0 | 600 | 5.8 | 3.98 | 3.74 | 0.57 | 0.71 | 0 | 0.28 | 0 | 0.08 | 0.06 | 0.008 | 0 | 0 | 1
Ti6524 | WRT | AN | 25 | 0.1 | 2 | 0 | 0 | AC | 720 | 0 | 2 | -1 | 93.86499 | 345 | 714 | 4.72e-06 | 455 | 6.51 | 0 | 0 | 0 | 0 | 4.08 | 0 | 0.16 | 0.19 | 0.01 | 0.005 | 0.0016 | 0 | 1
Ti6525 | WRT | AN | 25 | 0.1 | 2 | 0 | 0 | AC | 900 | 2 | 2 | -1 | 87.80769 | 300 | 750 | 2.55e-08 | 475 | 6 | 0 | 0 | 0 | 0 | 4 | 0 | 0.25 | 0.2 | 0.08 | 0.05 | 0.01 | 0 | 1
Ti6526 | WRT | AN | 25 | 0.1 | 2 | 1050 | 1 | AC | 550 | 24 | 2 | -1 | 146.4773 | 310 | 750 | 1e-05 | 520 | 6.2 | 1.95 | 3.8 | 0 | 2 | 0 | 0 | 0 | 0.03 | 0.021 | 0.004 | 0.008 | 0 | 1
Ti6527 | WRT | AN | 25 | 0.1 | 2 | 900 | 1 | AC | 580 | 8 | 2 | -1 | 146.4773 | 310 | 1160 | 0.00012 | 520 | 6.2 | 1.95 | 3.8 | 0 | 2 | 0 | 0 | 0 | 0.03 | 0.021 | 0.004 | 0.008 | 0 | 1
Ti6528 | WRT | AN | 25 | 0.1 | 2 | 0 | 0 | AC | 940 | 4 | 2 | -1 | 87.80769 | 379 | 1619 | 9.16e-07 | 455 | 6.51 | 0 | 0 | 0 | 0 | 4.08 | 0 | 0.16 | 0.19 | 0.01 | 0.005 | 0.0016 | 0 | 1
Ti6529 | WRT | AN | 25 | 0.1 | 2 | 0 | 0 | AC | 1030 | 0.5 | 2 | -1 | 89.05751 | 379 | 1744 | 1.27e-06 | 455 | 6.51 | 0 | 0 | 0 | 0 | 4.08 | 0 | 0.16 | 0.19 | 0.01 | 0.005 | 0.0016 | 0 | 1
Ti6530 | WRT | AN | 25 | 0.1 | 2 | 0 | 0 | AC | 0 | 0 | 2 | -1 | 48.90476 | 103 | 4681 | 9e-07 | 538 | 6 | 0 | 0 | 0 | 0 | 4 | 0 | 0.25 | 0.2 | 0.08 | 0.05 | 0.01 | 0 | 1
Ti6531 | WRT | AN | 25 | 0.1 | 2 | 0 | 0 | AC | 900 | 2 | 2 | -1 | 87.80769 | 300 | 4722.22 | 4.44e-09 | 475 | 6 | 0 | 0 | 0 | 0 | 4 | 0 | 0.25 | 0.2 | 0.08 | 0.05 | 0.01 | 0 | 1