## Sheet1
Alloy | Build Orientation | Laser Power (W) | Scan Speed (mm/s) | hatch spacing | HIP Temp (°C) | Solution temp | Solution time | annealing temp | annealing time | Pore diameter | Pore (%) | LOF (area) | Residual stress | roughness | R | Dwell time | %Al | %Sn | %Zr | %Nb | %Mo | %V | %Si | %Fe | %O | %C | %N | %H | fatigue strength | Cycle life | Dwell Debit
Ti6242 | 67 | 260 | 900 | 0.2 | 1030 | 0 | 0 | 0 | 0 | 2 | 0.99 | 0 | 300 | 0.5 | 0.1 | 120 | 5.5 | 1.8 | 1.5 | 0 | 0.5 | 0 | 0 | 0 | 0.2 | 0.05 | 0 | 0.015 | 480 | 5025 | 3.8388
TC4 | 45 | 250 | 720 | 0.08 | 650 | 0 | 0 | 0 | 0 | 40 | 1 | 70 | -420 | 13 | 0.1 | 120 | 6.75 | 0 | 0 | 0 | 0 | 4.5 | 0 | 0.015 | 0.2 | 0.08 | 0.05 | 0.4 | 340 | 6000 | 3.573
TC4 | 90 | 220 | 600 | 0.06 | 600 | 0 | 0 | 0 | 0 | 0 | 0 | 0 | 0 | 0.25 | 0.01 | 120 | 6.75 | 0 | 0 | 0 | 0 | 4.5 | 0 | 0.015 | 0.2 | 0.08 | 0.05 | 0.4 | 482 | 6300 | 3.65
TC4 | 90 | 220 | 600 | 0.06 | 920 | 0 | 0 | 0 | 0 | 0 | 0 | 0 | 0 | 20 | 0.1 | 120 | 6.75 | 0 | 0 | 0 | 0 | 4.5 | 0 | 0.015 | 0.2 | 0.08 | 0.05 | 0.4 | 265 | 6000 | 3.24
TC4 | 90 | 100 | 700 | 0.1 | 900 | 0 | 0 | 0 | 0 | 30 | 5 | 40 | 75 | 35 | 0.1 | 120 | 6.75 | 0 | 0 | 0 | 0 | 4.5 | 0 | 0.015 | 0.2 | 0.08 | 0.05 | 0.4 | 580 | 5400 | 3.32
TC4 | 45 | 220 | 600 | 0.06 | 700 | 0 | 0 | 0 | 0 | 0 | 0 | 0 | 0 | 13 | -1 | 120 | 6.75 | 0 | 0 | 0 | 0 | 4.5 | 0 | 0.015 | 0.2 | 0.08 | 0.05 | 0.4 | 100 | 6385 | 3.76
TC4 | 90 | 180 | 600 | 0.08 | 900 | 0 | 0 | 0 | 0 | 90 | 1 | 63 | -16 | 27 | -1 | 120 | 6.75 | 0 | 0 | 0 | 0 | 4.5 | 0 | 0.015 | 0.2 | 0.08 | 0.05 | 0.4 | 200 | 6550 | 3.36
TC4 | 90 | 220 | 600 | 0.06 | 670 | 0 | 0 | 0 | 0 | 0 | 0 | 0 | -100 | 5.07 | 0.1 | 120 | 6.75 | 0 | 0 | 0 | 0 | 4.5 | 0 | 0.015 | 0.2 | 0.08 | 0.05 | 0.4 | 369 | 6198 | 3.5
TC4 | 90 | 180 | 600 | 0.08 | 710 | 0 | 0 | 0 | 0 | 40 | 1 | 0 | 0 | 13 | 0.1 | 120 | 6.75 | 0 | 0 | 0 | 0 | 4.5 | 0 | 0.015 | 0.2 | 0.08 | 0.05 | 0.4 | 500 | 5989 | 3.78
TC4 | 90 | 140 | 900 | 0.1 | 900 | 0 | 0 | 0 | 0 | 85 | 5 | 65 | -16 | 33 | 0.1 | 120 | 6.75 | 0 | 0 | 0 | 0 | 4.5 | 0 | 0.015 | 0.2 | 0.08 | 0.05 | 0.4 | 540 | 6001 | 3.5
TC17 | 90 | 220 | 600 | 0.06 | 900 | 0 | 0 | 0 | 0 | 0 | 0 | 0 | 150 | 0.42 | 0.1 | 120 | 4.5 | 1.5 | 1.5 | 0 | 3.5 | 0 | 0 | 0 | 0.05 | 0.2 | 0.015 | 0 | 365 | 6305 | 3.8
TA15 | 90 | 220 | 600 | 0.06 | 950 | 0 | 0 | 0 | 0 | 0 | 0 | 78 | 150 | 0 | 0.06 | 120 | 6.69 | 0 | 2.14 | 0 | 1.65 | 2.11 | 0.022 | 0.026 | 0.12 | 0.039 | 0.02 | 0.0031 | 720 | 13367 | 8
Ti6321 | 0 | 0 | 0 | 0 | 0 | 970 | 2 | 0 | 0 | 0 | 0 | 0 | 0 | 0 | 0 | 60 | 6.08 | 0 | 2.02 | 2.94 | 1.02 | 0 | 0.03 | 0.03 | 0.005 | 0.07 | 0.003 | 0.001 | 890 | 17715 | 12.7
IMI834 | 0 | 0 | 0 | 0 | 0 | 1080 | 2 | 0 | 0 | 0 | 0 | 0 | 0 | 0 | 0.1 | 120 | 5.8 | 4 | 3.5 | 0.7 | 0.5 | 0 | 0.35 | 0 | 0 | 0.06 | 0 | 0 | 500 | 4934 | 8.970909
IMI834 | 0 | 0 | 0 | 0 | 0 | 1025 | 2 | 700 | 2 | 0 | 0 | 0 | 0 | 0 | 0.1 | 120 | 5.8 | 4 | 3.5 | 0.7 | 0.5 | 0 | 0.35 | 0 | 0 | 0.06 | 0 | 0 | 500 | 8894 | 17.40509
IMI834 | 0 | 0 | 0 | 0 | 0 | 1025 | 2 | 0 | 0 | 0 | 0 | 0 | 0 | 0 | 0.1 | 120 | 5.8 | 4 | 3.5 | 0.7 | 0.5 | 0 | 0.35 | 0 | 0 | 0.06 | 0 | 0 | 500 | 6004 | 9.973422
Ti6Al | 0 | 0 | 0 | 0 | 0 | 950 | 25 | 0 | 0 | 0 | 0 | 0 | 0 | 0 | 0.1 | 120 | 5.8 | 0 | 0 | 0 | 0 | 0 | 0 | 0.03 | 0.13 | 0.01 | 0.01 | 0 | 245 | 9998 | 17.69558
TiGR1 | 0 | 0 | 0 | 0 | 0 | 700 | 1 | 0 | 0 | 0 | 0 | 0 | 0 | 0 | 0.1 | 120 | 0.01 | 0 | 0 | 0 | 0 | 0 | 0 | 0.035 | 0.07 | 0.01 | 0.005 | 0 | 193 | 9000 | 60
TiGR4 | 0 | 0 | 0 | 0 | 0 | 750 | 1 | 0 | 0 | 0 | 0 | 0 | 0 | 0 | 0.1 | 120 | 0.01 | 0 | 0 | 0 | 0 | 0 | 0 | 0.03 | 0.54 | 0.01 | 0.005 | 0 | 290 | 6000 | 6
IMI829 | 0 | 0 | 0 | 0 | 0 | 1050 | 0.5 | 625 | 2 | 0 | 0 | 0 | 0 | 0 | 0.1 | 120 | 5.4 | 3.5 | 3 | 1 | 0.25 | 0 | 0.3 | 0 | 0 | 0 | 0 | 0 | 550 | 13150 | 14.20086
Ti6242s | 0 | 0 | 0 | 0 | 0 | 900 | 2 | 785 | 2 | 0 | 0 | 0 | 0 | 0 | 0.1 | 120 | 6 | 2 | 4 | 0 | 2 | 0 | 0.15 | 0.09 | 0.145 | 0.045 | 0 | 0 | 552 | 13359 | 1.543501
IMI685 | 0 | 0 | 0 | 0 | 0 | 1050 | 0.5 | 550 | 24 | 0 | 0 | 0 | 0 | 0 | 0.1 | 120 | 6 | 0 | 5 | 0 | 0.5 | 0 | 0.2 | 0 | 0 | 0 | 0 | 0 | 570 | 7000 | 3.5
Ti6246 | 0 | 0 | 0 | 0 | 0 | 885 | 1 | 595 | 8 | 0 | 0 | 0 | 0 | 0 | 0.1 | 120 | 6 | 2 | 4 | 0 | 6 | 0 | 0 | 0.15 | 0.15 | 0.04 | 0.04 | 0 | 620 | 9000 | 1.8
Ti6246 | 0 | 0 | 0 | 0 | 0 | 985 | 1 | 595 | 1 | 0 | 0 | 0 | 0 | 0 | 0.1 | 120 | 6 | 2 | 4 | 0 | 6 | 0 | 0 | 0.15 | 0.15 | 0.04 | 0.04 | 0 | 530 | 4500 | 2.25
Ti6242 | 0 | 0 | 0 | 0 | 0 | 900 | 2 | 785 | 2 | 0 | 0 | 0 | 0 | 0 | 0.1 | 120 | 6 | 2 | 4 | 0 | 2 | 0 | 0 | 0 | 0 | 0 | 0 | 0 | 540 | 6300 | 2.1
Ti6242 | 0 | 0 | 0 | 0 | 0 | 900 | 2 | 785 | 200 | 0 | 0 | 0 | 0 | 0 | 0.1 | 120 | 6 | 2 | 4 | 0 | 2 | 0 | 0 | 0 | 0 | 0 | 0 | 0 | 535 | 8765 | 4.3825
IMI834 | 0 | 0 | 0 | 0 | 0 | 1080 | 1 | 0 | 0 | 0 | 0 | 0 | 0 | 0 | 0.1 | 120 | 5.8 | 4 | 3.5 | 0.7 | 0.5 | 0 | 0.35 | 0 | 0 | 0.06 | 0 | 0 | 500 | 5998 | 29.99
IMI834 | 0 | 0 | 0 | 0 | 0 | 1030 | 1 | 0 | 0 | 0 | 0 | 0 | 0 | 0 | 0.1 | 120 | 5.8 | 4 | 3.5 | 0.7 | 0.5 | 0 | 0.35 | 0 | 0 | 0.06 | 0 | 0 | 500 | 2500 | 25
IMI834 | 0 | 0 | 0 | 0 | 0 | 1030 | 1 | 800 | 1 | 0 | 0 | 0 | 0 | 0 | 0.1 | 120 | 5.8 | 4 | 3.5 | 0.7 | 0.5 | 0 | 0.35 | 0 | 0 | 0.06 | 0 | 0 | 500 | 6895 | 13.79
IMI834 | 0 | 0 | 0 | 0 | 0 | 1030 | 1 | 1000 | 1 | 0 | 0 | 0 | 0 | 0 | 0.1 | 120 | 5.8 | 4 | 3.5 | 0.7 | 0.5 | 0 | 0.35 | 0 | 0 | 0.06 | 0 | 0 | 500 | 7000 | 10
Ti6242 | 0 | 0 | 0 | 0 | 0 | 0 | 0 | 595 | 8 | 0 | 0 | 0 | 0 | 0 | 0 | 0 | 6 | 2 | 4 | 0 | 2 | 0 | 0.1 | 0 | 0 | 0 | 0 | 0 | 400 | 10000 | 1
Ti6243 | 0 | 0 | 0 | 0 | 0 | 0 | 0 | 595 | 8 | 0 | 0 | 0 | 0 | 0 | 0 | 0 | 6 | 2 | 4 | 0 | 2 | 0 | 0.1 | 0 | 0 | 0 | 0 | 0 | 394 | 10000 | 1
Ti6244 | 0 | 0 | 0 | 0 | 0 | 0 | 0 | 595 | 8 | 0 | 0 | 0 | 0 | 0 | 0 | 0 | 6 | 2 | 4 | 0 | 2 | 0 | 0.1 | 0 | 0 | 0 | 0 | 0 | 400 | 10000 | 1
Ti6245 | 0 | 0 | 0 | 0 | 0 | 0 | 0 | 600 | 4 | 0 | 0 | 0 | 0 | 0 | 0 | 0 | 8.96 | 0 | 0 | 0 | 0 | 3.83 | 0 | 0.16 | 0.12 | 0.01 | 0.009 | 0.0016 | 400 | 10000 | 1
Ti6246 | 0 | 0 | 0 | 0 | 0 | 0 | 0 | 850 | 4 | 0 | 0 | 0 | 0 | 0 | 0 | 0 | 8.96 | 0 | 0 | 0 | 0 | 3.83 | 0 | 0.16 | 0.12 | 0.01 | 0.009 | 0.0016 | 394 | 10000 | 1
Ti6247 | 0 | 0 | 0 | 0 | 0 | 970 | 0.5 | 700 | 0.5 | 0 | 0 | 0 | 0 | 0 | -1 | 0 | 6.22 | 0 | 0 | 0 | 0 | 4.01 | 0 | 0.2 | 0.2 | 0.02 | 0.01 | 0.001 | 500.689 | 27924 | 1
Ti6248 | 0 | 0 | 0 | 0 | 0 | 970 | 0.5 | 700 | 0.5 | 0 | 0 | 0 | 0 | 0 | -1 | 0 | 6.22 | 0 | 0 | 0 | 0 | 4.01 | 0 | 0.2 | 0.2 | 0.02 | 0.01 | 0.001 | 459.614 | 43568 | 1
Ti6249 | 0 | 0 | 0 | 0 | 0 | 970 | 0.5 | 700 | 0.5 | 0 | 0 | 0 | 0 | 0 | -1 | 0 | 6.22 | 0 | 0 | 0 | 0 | 4.01 | 0 | 0.2 | 0.2 | 0.02 | 0.01 | 0.001 | 430.938 | 52620 | 1
Ti6250 | 0 | 0 | 0 | 0 | 0 | 970 | 0.5 | 700 | 0.5 | 0 | 0 | 0 | 0 | 0 | -1 | 0 | 6.22 | 0 | 0 | 0 | 0 | 4.01 | 0 | 0.2 | 0.2 | 0.02 | 0.01 | 0.001 | 400.54 | 59436 | 1
Ti6251 | 0 | 0 | 0 | 0 | 0 | 970 | 0.5 | 700 | 0.5 | 0 | 0 | 0 | 0 | 0 | -1 | 0 | 6.22 | 0 | 0 | 0 | 0 | 4.01 | 0 | 0.2 | 0.2 | 0.02 | 0.01 | 0.001 | 369.69 | 61671 | 1
Ti6252 | 0 | 0 | 0 | 0 | 0 | 970 | 0.5 | 700 | 0.5 | 0 | 0 | 0 | 0 | 0 | -1 | 0 | 6.22 | 0 | 0 | 0 | 0 | 4.01 | 0 | 0.2 | 0.2 | 0.02 | 0.01 | 0.001 | 340.71 | 99888 | 1
Ti6253 | 0 | 0 | 0 | 0 | 0 | 0 | 0 | 0 | 0 | 0 | 0 | 0 | 0 | 0 | -1 | 0 | 5.8 | 4 | 3.72 | 0.69 | 0.54 | 0 | 0.34 | 0.009 | 0.105 | 0.05 | 0.0025 | 0.004 | 675 | 100000 | 1
Ti6254 | 0 | 0 | 0 | 0 | 0 | 932 | 0 | 704 | 2 | 0 | 0 | 0 | 0 | 0 | -1 | 0 | 6.27 | 0 | 0 | 0 | 0 | 4.19 | 0 | 0.2 | 0.18 | 0 | 0.012 | 0 | 450 | 100000 | 1
Ti6255 | 0 | 0 | 0 | 0 | 0 | 932 | 0 | 704 | 2 | 0 | 0 | 0 | 0 | 0 | 0.1 | 0 | 6.27 | 0 | 0 | 0 | 0 | 4.19 | 0 | 0.2 | 0.18 | 0 | 0.012 | 0 | 667 | 100000 | 1
Ti6256 | 0 | 0 | 0 | 0 | 0 | 932 | 0 | 704 | 2 | 0 | 0 | 0 | 0 | 0 | 0.5 | 0 | 6.27 | 0 | 0 | 0 | 0 | 4.19 | 0 | 0.2 | 0.18 | 0 | 0.012 | 0 | 860 | 100000 | 1
Ti6257 | 0 | 0 | 0 | 0 | 0 | 932 | 0 | 704 | 2 | 0 | 0 | 0 | 0 | 0 | 0.8 | 0 | 6.27 | 0 | 0 | 0 | 0 | 4.19 | 0 | 0.2 | 0.18 | 0 | 0.012 | 0 | 950 | 100000 | 1
Ti6258 | 0 | 0 | 0 | 0 | 0 | 925 | 1 | 700 | 2 | 0 | 0 | 0 | 0 | 0 | 0.1 | 0 | 6.27 | 0 | 0 | 0 | 0 | 4.19 | 0 | 0.2 | 0.18 | 0 | 0.012 | 0.0041 | 700 | 100000 | 1
Ti6259 | 0 | 0 | 0 | 0 | 0 | 925 | 1 | 700 | 2 | 0 | 0 | 0 | 0 | 0 | 0.5 | 0 | 6.27 | 0 | 0 | 0 | 0 | 4.19 | 0 | 0.2 | 0.18 | 0 | 0.012 | 0.0041 | 850 | 100000 | 1
Ti6260 | 0 | 0 | 0 | 0 | 0 | 925 | 1 | 700 | 2 | 0 | 0 | 0 | 0 | 0 | 0.1 | 0 | 6.27 | 0 | 0 | 0 | 0 | 4.19 | 0 | 0.2 | 0.18 | 0 | 0.012 | 0.0041 | 710 | 100000 | 1
Ti6261 | 0 | 0 | 0 | 0 | 0 | 0 | 0 | 700 | 2 | 0 | 0 | 0 | 0 | 0 | 0.1 | 0 | 6.3 | 0 | 0 | 0 | 0 | 4.2 | 0 | 0.19 | 0.19 | 0 | 0.013 | 0.0041 | 681 | 100000 | 1
Ti6262 | 0 | 0 | 0 | 0 | 0 | 0 | 0 | 700 | 2 | 0 | 0 | 0 | 0 | 0 | 0 | 0 | 6.27 | 0 | 0 | 0 | 0 | 4.19 | 0 | 0.2 | 0.18 | 0 | 0.012 | 0.0041 | 725 | 100000 | 1
Ti6263 | 0 | 0 | 0 | 0 | 0 | 0 | 0 | 500 | 24 | 0 | 0 | 0 | 0 | 0 | 0 | 0 | 6.27 | 0 | 0 | 0 | 0 | 4.19 | 0 | 0.2 | 0.18 | 0 | 0.012 | 0.0041 | 740 | 100000 | 1
Ti6264 | 0 | 0 | 0 | 0 | 0 | 0 | 0 | 500 | 24 | 0 | 0 | 0 | 0 | 0 | 0 | 0 | 6.27 | 0 | 0 | 0 | 0 | 4.19 | 0 | 0.2 | 0.18 | 0 | 0.012 | 0.0041 | 1100 | 100000 | 1
Ti6265 | 0 | 0 | 0 | 0 | 0 | 0 | 0 | 500 | 24 | 0 | 0 | 0 | 0 | 0 | 0 | 0 | 6.27 | 0 | 0 | 0 | 0 | 4.19 | 0 | 0.2 | 0.18 | 0 | 0.012 | 0.0041 | 740 | 100000 | 1
Ti6266 | 0 | 0 | 0 | 0 | 0 | 1050 | 0.25 | 500 | 24 | 0 | 0 | 0 | 0 | 0 | -1 | 0 | 6.4 | 0 | 0 | 0 | 0 | 4 | 0 | 0 | 0.19 | 0 | 0 | 0 | 650 | 100000 | 1
Ti6267 | 0 | 0 | 0 | 0 | 0 | 0 | 0 | 1300 | 4 | 0 | 0 | 0 | 0 | 0 | 0 | 0 | 8.67 | 0 | 0 | 18.7 | 0 | 0 | 0 | 0 | 0.002 | 0.016 | 0.53 | 0.023 | 306.28 | 100000 | 1
Ti6268 | 0 | 0 | 0 | 0 | 0 | 0 | 0 | 1300 | 4 | 0 | 0 | 0 | 0 | 0 | 0 | 0 | 8.67 | 0 | 0 | 18.7 | 0 | 0 | 0 | 0 | 0.002 | 0.016 | 0.53 | 0.023 | 227.24 | 100000 | 1
Ti6269 | 0 | 0 | 0 | 0 | 0 | 970 | 0.5 | 700 | 0.5 | 0 | 0 | 0 | 0 | 0 | -1 | 0 | 6.22 | 0 | 0 | 0 | 0 | 4.01 | 0 | 0.2 | 0.2 | 0.02 | 0.01 | 0.001 | 461.077 | 112665 | 1
Ti6270 | 0 | 0 | 0 | 0 | 0 | 970 | 0.5 | 700 | 0.5 | 0 | 0 | 0 | 0 | 0 | -1 | 0 | 6.22 | 0 | 0 | 0 | 0 | 4.01 | 0 | 0.2 | 0.2 | 0.02 | 0.01 | 0.001 | 550.017 | 145241 | 1
Ti6271 | 0 | 0 | 0 | 0 | 0 | 970 | 0.5 | 700 | 0.5 | 0 | 0 | 0 | 0 | 0 | -1 | 0 | 6.22 | 0 | 0 | 0 | 0 | 4.01 | 0 | 0.2 | 0.2 | 0.02 | 0.01 | 0.001 | 600.83 | 233388 | 1
Ti6272 | 0 | 0 | 0 | 0 | 0 | 0 | 0 | 600 | 8 | 0 | 0 | 0 | 0 | 0 | 0.1 | 0 | 6.2 | 1.95 | 3.8 | 0 | 2 | 0 | 0 | 0 | 0.03 | 0.021 | 0.004 | 0.008 | 730 | 290000 | 1
Ti6273 | 0 | 0 | 0 | 0 | 0 | 970 | 0.5 | 700 | 0.5 | 0 | 0 | 0 | 0 | 0 | -1 | 0 | 6.22 | 0 | 0 | 0 | 0 | 4.01 | 0 | 0.2 | 0.2 | 0.02 | 0.01 | 0.001 | 430.28 | 321569 | 1
Ti6274 | 0 | 0 | 0 | 0 | 0 | 970 | 0.5 | 700 | 0.5 | 0 | 0 | 0 | 0 | 0 | -1 | 0 | 6.22 | 0 | 0 | 0 | 0 | 4.01 | 0 | 0.2 | 0.2 | 0.02 | 0.01 | 0.001 | 541.21 | 390678 | 1
Ti6275 | 0 | 0 | 0 | 0 | 0 | 970 | 0.5 | 700 | 0.5 | 0 | 0 | 0 | 0 | 0 | -1 | 0 | 6.22 | 0 | 0 | 0 | 0 | 4.01 | 0 | 0.2 | 0.2 | 0.02 | 0.01 | 0.001 | 400.681 | 452387 | 1
Ti6276 | 0 | 0 | 0 | 0 | 0 | 970 | 0.5 | 700 | 0.5 | 0 | 0 | 0 | 0 | 0 | -1 | 0 | 6.22 | 0 | 0 | 0 | 0 | 4.01 | 0 | 0.2 | 0.2 | 0.02 | 0.01 | 0.001 | 370.731 | 481796 | 1
Ti6277 | 0 | 0 | 0 | 0 | 0 | 970 | 0.5 | 700 | 0.5 | 0 | 0 | 0 | 0 | 0 | -1 | 0 | 6.22 | 0 | 0 | 0 | 0 | 4.01 | 0 | 0.2 | 0.2 | 0.02 | 0.01 | 0.001 | 550.177 | 496004 | 1
Ti6278 | 0 | 0 | 0 | 0 | 0 | 970 | 0.5 | 700 | 0.5 | 0 | 0 | 0 | 0 | 0 | -1 | 0 | 6.22 | 0 | 0 | 0 | 0 | 4.01 | 0 | 0.2 | 0.2 | 0.02 | 0.01 | 0.001 | 500.71 | 505165 | 1
Ti6279 | 0 | 0 | 0 | 0 | 0 | 970 | 0.5 | 700 | 0.5 | 0 | 0 | 0 | 0 | 0 | -1 | 0 | 6.22 | 0 | 0 | 0 | 0 | 4.01 | 0 | 0.2 | 0.2 | 0.02 | 0.01 | 0.001 | 499.9 | 517945 | 1
Ti6280 | 0 | 0 | 0 | 0 | 0 | 970 | 0.5 | 700 | 0.5 | 0 | 0 | 0 | 0 | 0 | -1 | 0 | 6.22 | 0 | 0 | 0 | 0 | 4.01 | 0 | 0.2 | 0.2 | 0.02 | 0.01 | 0.001 | 340.376 | 554811 | 1
Ti6281 | 0 | 0 | 0 | 0 | 0 | 970 | 0.5 | 700 | 0.5 | 0 | 0 | 0 | 0 | 0 | -1 | 0 | 6.22 | 0 | 0 | 0 | 0 | 4.01 | 0 | 0.2 | 0.2 | 0.02 | 0.01 | 0.001 | 429.523 | 566076 | 1
Ti6282 | 0 | 0 | 0 | 0 | 0 | 0 | 0 | 600 | 8 | 0 | 0 | 0 | 0 | 0 | 0.1 | 0 | 6.2 | 1.95 | 3.8 | 0 | 2 | 0 | 0 | 0 | 0.03 | 0.021 | 0.004 | 0.008 | 951 | 600000 | 1
Ti6283 | 0 | 0 | 0 | 0 | 0 | 970 | 0.5 | 700 | 0.5 | 0 | 0 | 0 | 0 | 0 | -1 | 0 | 6.22 | 0 | 0 | 0 | 0 | 4.01 | 0 | 0.2 | 0.2 | 0.02 | 0.01 | 0.001 | 429.71 | 600610 | 1
Ti6284 | 0 | 0 | 0 | 0 | 0 | 970 | 0.5 | 700 | 0.5 | 0 | 0 | 0 | 0 | 0 | -1 | 0 | 6.22 | 0 | 0 | 0 | 0 | 4.01 | 0 | 0.2 | 0.2 | 0.02 | 0.01 | 0.001 | 369.739 | 682813 | 1
Ti6285 | 0 | 0 | 0 | 0 | 0 | 970 | 0.5 | 700 | 0.5 | 0 | 0 | 0 | 0 | 0 | -1 | 0 | 6.22 | 0 | 0 | 0 | 0 | 4.01 | 0 | 0.2 | 0.2 | 0.02 | 0.01 | 0.001 | 369.868 | 718649 | 1
Ti6286 | 0 | 0 | 0 | 0 | 0 | 970 | 0.5 | 700 | 0.5 | 0 | 0 | 0 | 0 | 0 | -1 | 0 | 6.22 | 0 | 0 | 0 | 0 | 4.01 | 0 | 0.2 | 0.2 | 0.02 | 0.01 | 0.001 | 339.542 | 998314 | 1
Ti6287 | 0 | 0 | 0 | 0 | 0 | 0 | 0 | 0 | 0 | 0 | 0 | 0 | 0 | 0 | -1 | 0 | 5.8 | 4 | 3.72 | 0.69 | 0.54 | 0 | 0.34 | 0.009 | 0.105 | 0.05 | 0.0025 | 0.004 | 525 | 1000000 | 1
Ti6288 | 0 | 0 | 0 | 0 | 0 | 970 | 0.5 | 700 | 0.5 | 0 | 0 | 0 | 0 | 0 | -1 | 0 | 6.22 | 0 | 0 | 0 | 0 | 4.01 | 0 | 0.2 | 0.2 | 0.02 | 0.01 | 0.001 | 300.545 | 1000000 | 1
Ti6289 | 0 | 0 | 0 | 0 | 0 | 932 | 0 | 704 | 2 | 0 | 0 | 0 | 0 | 0 | -1 | 0 | 6.27 | 0 | 0 | 0 | 0 | 4.19 | 0 | 0.2 | 0.18 | 0 | 0.012 | 0 | 400 | 1000000 | 1
Ti6290 | 0 | 0 | 0 | 0 | 0 | 932 | 0 | 704 | 2 | 0 | 0 | 0 | 0 | 0 | 0.1 | 0 | 6.27 | 0 | 0 | 0 | 0 | 4.19 | 0 | 0.2 | 0.18 | 0 | 0.012 | 0 | 611 | 1000000 | 1
Ti6291 | 0 | 0 | 0 | 0 | 0 | 932 | 0 | 704 | 2 | 0 | 0 | 0 | 0 | 0 | 0.5 | 0 | 6.27 | 0 | 0 | 0 | 0 | 4.19 | 0 | 0.2 | 0.18 | 0 | 0.012 | 0 | 800 | 1000000 | 1
Ti6292 | 0 | 0 | 0 | 0 | 0 | 932 | 0 | 704 | 2 | 0 | 0 | 0 | 0 | 0 | 0.8 | 0 | 6.27 | 0 | 0 | 0 | 0 | 4.19 | 0 | 0.2 | 0.18 | 0 | 0.012 | 0 | 920 | 1000000 | 1
Ti6293 | 0 | 0 | 0 | 0 | 0 | 925 | 1 | 700 | 2 | 0 | 0 | 0 | 0 | 0 | 0.1 | 0 | 6.27 | 0 | 0 | 0 | 0 | 4.19 | 0 | 0.2 | 0.18 | 0 | 0.012 | 0.0041 | 600 | 1000000 | 1
Ti6294 | 0 | 0 | 0 | 0 | 0 | 925 | 1 | 700 | 2 | 0 | 0 | 0 | 0 | 0 | 0.5 | 0 | 6.27 | 0 | 0 | 0 | 0 | 4.19 | 0 | 0.2 | 0.18 | 0 | 0.012 | 0.0041 | 780 | 1000000 | 1
Ti6295 | 0 | 0 | 0 | 0 | 0 | 925 | 1 | 700 | 2 | 0 | 0 | 0 | 0 | 0 | 0.1 | 0 | 6.27 | 0 | 0 | 0 | 0 | 4.19 | 0 | 0.2 | 0.18 | 0 | 0.012 | 0.0041 | 610 | 1000000 | 1
Ti6296 | 0 | 0 | 0 | 0 | 0 | 0 | 0 | 700 | 2 | 0 | 0 | 0 | 0 | 0 | 0.1 | 0 | 6.3 | 0 | 0 | 0 | 0 | 4.2 | 0 | 0.19 | 0.19 | 0 | 0.013 | 0.0041 | 547 | 1000000 | 1
Ti6297 | 0 | 0 | 0 | 0 | 0 | 0 | 0 | 700 | 2 | 0 | 0 | 0 | 0 | 0 | 0.5 | 0 | 6.3 | 0 | 0 | 0 | 0 | 4.2 | 0 | 0.19 | 0.19 | 0 | 0.013 | 0.0041 | 699 | 1000000 | 1
Ti6298 | 0 | 0 | 0 | 0 | 0 | 0 | 0 | 700 | 2 | 0 | 0 | 0 | 0 | 0 | 0 | 0 | 6.27 | 0 | 0 | 0 | 0 | 4.19 | 0 | 0.2 | 0.18 | 0 | 0.012 | 0.0041 | 700 | 1000000 | 1
Ti6299 | 0 | 0 | 0 | 0 | 0 | 0 | 0 | 500 | 24 | 0 | 0 | 0 | 0 | 0 | 0 | 0 | 6.27 | 0 | 0 | 0 | 0 | 4.19 | 0 | 0.2 | 0.18 | 0 | 0.012 | 0.0041 | 730 | 1000000 | 1
Ti6300 | 0 | 0 | 0 | 0 | 0 | 0 | 0 | 500 | 24 | 0 | 0 | 0 | 0 | 0 | 0 | 0 | 6.27 | 0 | 0 | 0 | 0 | 4.19 | 0 | 0.2 | 0.18 | 0 | 0.012 | 0.0041 | 875 | 1000000 | 1
Ti6301 | 0 | 0 | 0 | 0 | 0 | 0 | 0 | 500 | 24 | 0 | 0 | 0 | 0 | 0 | 0 | 0 | 6.27 | 0 | 0 | 0 | 0 | 4.19 | 0 | 0.2 | 0.18 | 0 | 0.012 | 0.0041 | 690 | 1000000 | 1
Ti6302 | 0 | 0 | 0 | 0 | 0 | 1050 | 0.25 | 500 | 24 | 0 | 0 | 0 | 0 | 0 | -1 | 0 | 6.4 | 0 | 0 | 0 | 0 | 4 | 0 | 0 | 0.19 | 0 | 0 | 0 | 630 | 1000000 | 1
Ti6303 | 0 | 0 | 0 | 0 | 0 | 0 | 0 | 1300 | 4 | 0 | 0 | 0 | 0 | 0 | 0 | 0 | 8.67 | 0 | 0 | 18.7 | 0 | 0 | 0 | 0 | 0.002 | 0.016 | 0.53 | 0.023 | 282.17 | 1000000 | 1
Ti6304 | 0 | 0 | 0 | 0 | 0 | 0 | 0 | 1300 | 4 | 0 | 0 | 0 | 0 | 0 | 0 | 0 | 8.67 | 0 | 0 | 18.7 | 0 | 0 | 0 | 0 | 0.002 | 0.016 | 0.53 | 0.023 | 218.83 | 1000000 | 1
Ti6305 | 0 | 0 | 0 | 0 | 0 | 0 | 0 | 1300 | 4 | 0 | 0 | 0 | 0 | 0 | 0 | 0 | 8.67 | 0 | 0 | 18.7 | 0 | 0 | 0 | 0 | 0.002 | 0.016 | 0.53 | 0.023 | 312.44 | 1000000 | 1
Ti6306 | 0 | 0 | 0 | 0 | 0 | 0 | 0 | 1300 | 4 | 0 | 0 | 0 | 0 | 0 | 0 | 0 | 8.67 | 0 | 0 | 18.7 | 0 | 0 | 0 | 0 | 0.002 | 0.016 | 0.53 | 0.023 | 295.63 | 1000000 | 1
Ti6307 | 0 | 0 | 0 | 0 | 0 | 970 | 0.5 | 700 | 0.5 | 0 | 0 | 0 | 0 | 0 | -1 | 0 | 6.22 | 0 | 0 | 0 | 0 | 4.01 | 0 | 0.2 | 0.2 | 0.02 | 0.01 | 0.001 | 340.73 | 1001439 | 1
Ti6308 | 0 | 0 | 0 | 0 | 0 | 970 | 0.5 | 700 | 0.5 | 0 | 0 | 0 | 0 | 0 | -1 | 0 | 6.22 | 0 | 0 | 0 | 0 | 4.01 | 0 | 0.2 | 0.2 | 0.02 | 0.01 | 0.001 | 901.85 | 1834944 | 1
Ti6309 | 0 | 0 | 0 | 0 | 0 | 0 | 0 | 600 | 8 | 0 | 0 | 0 | 0 | 0 | 0.1 | 0 | 6.2 | 1.95 | 3.8 | 0 | 2 | 0 | 0 | 0 | 0.03 | 0.021 | 0.004 | 0.008 | 703 | 2600000 | 1
Ti6310 | 0 | 0 | 0 | 0 | 0 | 970 | 0.5 | 700 | 0.5 | 0 | 0 | 0 | 0 | 0 | -1 | 0 | 6.22 | 0 | 0 | 0 | 0 | 4.01 | 0 | 0.2 | 0.2 | 0.02 | 0.01 | 0.001 | 853.92 | 2683559 | 1
Ti6311 | 0 | 0 | 0 | 0 | 0 | 970 | 0.5 | 700 | 0.5 | 0 | 0 | 0 | 0 | 0 | -1 | 0 | 6.22 | 0 | 0 | 0 | 0 | 4.01 | 0 | 0.2 | 0.2 | 0.02 | 0.01 | 0.001 | 672.47 | 3589513 | 1
Ti6312 | 0 | 0 | 0 | 0 | 0 | 970 | 0.5 | 700 | 0.5 | 0 | 0 | 0 | 0 | 0 | -1 | 0 | 6.22 | 0 | 0 | 0 | 0 | 4.01 | 0 | 0.2 | 0.2 | 0.02 | 0.01 | 0.001 | 556.063 | 4185837 | 1
Ti6313 | 0 | 0 | 0 | 0 | 0 | 0 | 0 | 0 | 0 | 0 | 0 | 0 | 0 | 0 | -1 | 0 | 6.29 | 0 | 0 | 0 | 0 | 4.11 | 0 | 0.05 | 0.13 | 0.08 | 0.03 | 0 | 540 | 4740000 | 1
Ti6314 | 0 | 0 | 0 | 0 | 0 | 970 | 0.5 | 700 | 0.5 | 0 | 0 | 0 | 0 | 0 | -1 | 0 | 6.22 | 0 | 0 | 0 | 0 | 4.01 | 0 | 0.2 | 0.2 | 0.02 | 0.01 | 0.001 | 464.76 | 4805097 | 1
Ti6315 | 0 | 0 | 0 | 0 | 0 | 970 | 0.5 | 700 | 0.5 | 0 | 0 | 0 | 0 | 0 | -1 | 0 | 6.22 | 0 | 0 | 0 | 0 | 4.01 | 0 | 0.2 | 0.2 | 0.02 | 0.01 | 0.001 | 404.28 | 5344083 | 1
Ti6316 | 0 | 0 | 0 | 0 | 0 | 0 | 0 | 600 | 8 | 0 | 0 | 0 | 0 | 0 | 0.1 | 0 | 6.2 | 1.95 | 3.8 | 0 | 2 | 0 | 0 | 0 | 0.03 | 0.021 | 0.004 | 0.008 | 621 | 6000000 | 1
Ti6317 | 0 | 0 | 0 | 0 | 0 | 0 | 0 | 0 | 0 | 0 | 0 | 0 | 0 | 0 | -1 | 0 | 5.8 | 4 | 3.72 | 0.69 | 0.54 | 0 | 0.34 | 0.009 | 0.105 | 0.05 | 0.0025 | 0.004 | 500 | 10000000 | 1
Ti6318 | 0 | 0 | 0 | 0 | 0 | 0 | 0 | 0 | 0 | 0 | 0 | 0 | 0 | 0 | 0.1 | 0 | 5.8 | 4 | 3.72 | 0.69 | 0.54 | 0 | 0.34 | 0.009 | 0.105 | 0.05 | 0.0025 | 0.004 | 460 | 10000000 | 1
Ti6319 | 0 | 0 | 0 | 0 | 0 | 970 | 0.5 | 700 | 0.5 | 0 | 0 | 0 | 0 | 0 | -1 | 0 | 6.22 | 0 | 0 | 0 | 0 | 4.01 | 0 | 0.2 | 0.2 | 0.02 | 0.01 | 0.001 | 373.467 | 10000000 | 1
Ti6320 | 0 | 0 | 0 | 0 | 0 | 932 | 0 | 704 | 2 | 0 | 0 | 0 | 0 | 0 | -1 | 0 | 6.27 | 0 | 0 | 0 | 0 | 4.19 | 0 | 0.2 | 0.18 | 0 | 0.012 | 0 | 390 | 10000000 | 1
Ti6321 | 0 | 0 | 0 | 0 | 0 | 932 | 0 | 704 | 2 | 0 | 0 | 0 | 0 | 0 | 0.1 | 0 | 6.27 | 0 | 0 | 0 | 0 | 4.19 | 0 | 0.2 | 0.18 | 0 | 0.012 | 0 | 556 | 10000000 | 1
Ti6322 | 0 | 0 | 0 | 0 | 0 | 932 | 0 | 704 | 2 | 0 | 0 | 0 | 0 | 0 | 0.5 | 0 | 6.27 | 0 | 0 | 0 | 0 | 4.19 | 0 | 0.2 | 0.18 | 0 | 0.012 | 0 | 640 | 10000000 | 1
Ti6323 | 0 | 0 | 0 | 0 | 0 | 932 | 0 | 704 | 2 | 0 | 0 | 0 | 0 | 0 | 0.8 | 0 | 6.27 | 0 | 0 | 0 | 0 | 4.19 | 0 | 0.2 | 0.18 | 0 | 0.012 | 0 | 900 | 10000000 | 1
Ti6324 | 0 | 0 | 0 | 0 | 0 | 925 | 1 | 700 | 2 | 0 | 0 | 0 | 0 | 0 | 0.1 | 0 | 6.27 | 0 | 0 | 0 | 0 | 4.19 | 0 | 0.2 | 0.18 | 0 | 0.012 | 0.0041 | 540 | 10000000 | 1
Ti6325 | 0 | 0 | 0 | 0 | 0 | 925 | 1 | 700 | 2 | 0 | 0 | 0 | 0 | 0 | 0.5 | 0 | 6.27 | 0 | 0 | 0 | 0 | 4.19 | 0 | 0.2 | 0.18 | 0 | 0.012 | 0.0041 | 640 | 10000000 | 1
Ti6326 | 0 | 0 | 0 | 0 | 0 | 0 | 0 | 0 | 0 | 0 | 0 | 0 | 0 | 0 | -1 | 0 | 6.29 | 0 | 0 | 0 | 0 | 4.11 | 0 | 0.05 | 0.13 | 0.08 | 0.03 | 0 | 520 | 10000000 | 1
Ti6327 | 0 | 0 | 0 | 0 | 0 | 0 | 0 | 700 | 2 | 0 | 0 | 0 | 0 | 0 | 0.1 | 0 | 6.3 | 0 | 0 | 0 | 0 | 4.2 | 0 | 0.19 | 0.19 | 0 | 0.013 | 0.0041 | 498 | 10000000 | 1
Ti6328 | 0 | 0 | 0 | 0 | 0 | 0 | 0 | 700 | 2 | 0 | 0 | 0 | 0 | 0 | 0.5 | 0 | 6.3 | 0 | 0 | 0 | 0 | 4.2 | 0 | 0.19 | 0.19 | 0 | 0.013 | 0.0041 | 582 | 10000000 | 1
Ti6329 | 0 | 0 | 0 | 0 | 0 | 0 | 0 | 700 | 2 | 0 | 0 | 0 | 0 | 0 | 0 | 0 | 6.27 | 0 | 0 | 0 | 0 | 4.19 | 0 | 0.2 | 0.18 | 0 | 0.012 | 0.0041 | 680 | 10000000 | 1
Ti6330 | 0 | 0 | 0 | 0 | 0 | 0 | 0 | 500 | 24 | 0 | 0 | 0 | 0 | 0 | 0 | 0 | 6.27 | 0 | 0 | 0 | 0 | 4.19 | 0 | 0.2 | 0.18 | 0 | 0.012 | 0.0041 | 540 | 10000000 | 1
Ti6331 | 0 | 0 | 0 | 0 | 0 | 0 | 0 | 500 | 24 | 0 | 0 | 0 | 0 | 0 | 0 | 0 | 6.27 | 0 | 0 | 0 | 0 | 4.19 | 0 | 0.2 | 0.18 | 0 | 0.012 | 0.0041 | 600 | 10000000 | 1
Ti6332 | 0 | 0 | 0 | 0 | 0 | 0 | 0 | 500 | 24 | 0 | 0 | 0 | 0 | 0 | 0 | 0 | 6.27 | 0 | 0 | 0 | 0 | 4.19 | 0 | 0.2 | 0.18 | 0 | 0.012 | 0.0041 | 730 | 10000000 | 1
Ti6333 | 0 | 0 | 0 | 0 | 0 | 0 | 0 | 500 | 24 | 0 | 0 | 0 | 0 | 0 | 0 | 0 | 6.27 | 0 | 0 | 0 | 0 | 4.19 | 0 | 0.2 | 0.18 | 0 | 0.012 | 0.0041 | 800 | 10000000 | 1
Ti6334 | 0 | 0 | 0 | 0 | 0 | 0 | 0 | 500 | 24 | 0 | 0 | 0 | 0 | 0 | 0 | 0 | 6.27 | 0 | 0 | 0 | 0 | 4.19 | 0 | 0.2 | 0.18 | 0 | 0.012 | 0.0041 | 680 | 10000000 | 1
Ti6335 | 0 | 0 | 0 | 0 | 0 | 1050 | 0.25 | 500 | 24 | 0 | 0 | 0 | 0 | 0 | -1 | 0 | 6.4 | 0 | 0 | 0 | 0 | 4 | 0 | 0 | 0.19 | 0 | 0 | 0 | 620 | 10000000 | 1
Ti6336 | 0 | 0 | 0 | 0 | 0 | 0 | 0 | 595 | 8 | 0 | 0 | 0 | 0 | 0 | 0.1 | 0 | 6 | 2 | 4 | 0 | 6 | 0 | 0 | 0 | 0 | 0 | 0 | 0 | 750 | 10000000 | 1
Ti6337 | 0 | 0 | 0 | 0 | 0 | 0 | 0 | 1300 | 4 | 0 | 0 | 0 | 0 | 0 | 0 | 0 | 8.67 | 0 | 0 | 18.7 | 0 | 0 | 0 | 0 | 0.002 | 0.016 | 0.53 | 0.023 | 268.16 | 10000000 | 1
Ti6338 | 0 | 0 | 0 | 0 | 0 | 0 | 0 | 1300 | 4 | 0 | 0 | 0 | 0 | 0 | 0 | 0 | 8.67 | 0 | 0 | 18.7 | 0 | 0 | 0 | 0 | 0.002 | 0.016 | 0.53 | 0.023 | 206.5 | 10000000 | 1
Ti6339 | 0 | 0 | 0 | 0 | 0 | 0 | 0 | 1300 | 4 | 0 | 0 | 0 | 0 | 0 | 0 | 0 | 8.67 | 0 | 0 | 18.7 | 0 | 0 | 0 | 0 | 0.002 | 0.016 | 0.53 | 0.023 | 298.43 | 10000000 | 1
Ti6340 | 0 | 0 | 0 | 0 | 0 | 0 | 0 | 800 | 2 | 0 | 0 | 0 | 0 | 0 | 0.1 | 0 | 6.12 | 2.18 | 4.35 | 0 | 2.19 | 0 | 0.1 | 0.1 | 0.1 | 0.01 | 0.01 | 0.009 | 1098.35 | 12572495 | 1
Ti6341 | 0 | 0 | 0 | 0 | 0 | 0 | 0 | 800 | 2 | 0 | 0 | 0 | 0 | 0 | 0.1 | 0 | 6.12 | 2.18 | 4.35 | 0 | 2.19 | 0 | 0.1 | 0.1 | 0.1 | 0.01 | 0.01 | 0.009 | 1045.65 | 22483487 | 1
Ti6342 | 0 | 0 | 0 | 0 | 0 | 0 | 0 | 600 | 8 | 0 | 0 | 0 | 0 | 0 | 0.1 | 0 | 6.2 | 1.95 | 3.8 | 0 | 2 | 0 | 0 | 0 | 0.03 | 0.021 | 0.004 | 0.008 | 703 | 30000000 | 1
Ti6343 | 0 | 0 | 0 | 0 | 0 | 0 | 0 | 800 | 2 | 0 | 0 | 0 | 0 | 0 | 0.1 | 0 | 6.12 | 2.18 | 4.35 | 0 | 2.19 | 0 | 0.1 | 0.1 | 0.1 | 0.01 | 0.01 | 0.009 | 947.76 | 34482918 | 1
Ti6344 | 0 | 0 | 0 | 0 | 0 | 0 | 0 | 800 | 2 | 0 | 0 | 0 | 0 | 0 | 0.1 | 0 | 6.12 | 2.18 | 4.35 | 0 | 2.19 | 0 | 0.1 | 0.1 | 0.1 | 0.01 | 0.01 | 0.009 | 846.12 | 39420453 | 1
Ti6345 | 0 | 0 | 0 | 0 | 0 | 0 | 0 | 800 | 2 | 0 | 0 | 0 | 0 | 0 | 0.1 | 0 | 6.12 | 2.18 | 4.35 | 0 | 2.19 | 0 | 0.1 | 0.1 | 0.1 | 0.01 | 0.01 | 0.009 | 695.53 | 47590556 | 1
Ti6346 | 0 | 0 | 0 | 0 | 0 | 0 | 0 | 800 | 2 | 0 | 0 | 0 | 0 | 0 | 0.1 | 0 | 6.12 | 2.18 | 4.35 | 0 | 2.19 | 0 | 0.1 | 0.1 | 0.1 | 0.01 | 0.01 | 0.009 | 597.65 | 55964069 | 1
Ti6347 | 0 | 0 | 0 | 0 | 0 | 0 | 0 | 800 | 2 | 0 | 0 | 0 | 0 | 0 | 0.1 | 0 | 6.12 | 2.18 | 4.35 | 0 | 2.19 | 0 | 0.1 | 0.1 | 0.1 | 0.01 | 0.01 | 0.009 | 546.882 | 75226561 | 1
Ti6348 | 0 | 0 | 0 | 0 | 0 | 0 | 0 | 800 | 2 | 0 | 0 | 0 | 0 | 0 | 0.1 | 0 | 6.12 | 2.18 | 4.35 | 0 | 2.19 | 0 | 0.1 | 0.1 | 0.1 | 0.01 | 0.01 | 0.009 | 497.88 | 94680341 | 1
Ti6349 | 0 | 0 | 0 | 0 | 0 | 0 | 0 | 0 | 0 | 0 | 0 | 0 | 0 | 0 | -1 | 0 | 5.8 | 4 | 3.72 | 0.69 | 0.54 | 0 | 0.34 | 0.009 | 0.105 | 0.05 | 0.0025 | 0.004 | 500 | 100000000 | 1
Ti6350 | 0 | 0 | 0 | 0 | 0 | 0 | 0 | 0 | 0 | 0 | 0 | 0 | 0 | 0 | 0.1 | 0 | 5.8 | 4 | 3.72 | 0.69 | 0.54 | 0 | 0.34 | 0.009 | 0.105 | 0.05 | 0.0025 | 0.004 | 400 | 100000000 | 1
Ti6351 | 0 | 0 | 0 | 0 | 0 | 0 | 0 | 1300 | 4 | 0 | 0 | 0 | 0 | 0 | 0 | 0 | 8.67 | 0 | 0 | 18.7 | 0 | 0 | 0 | 0 | 0.002 | 0.016 | 0.53 | 0.023 | 253.59 | 100000000 | 1
Ti6352 | 0 | 0 | 0 | 0 | 0 | 0 | 0 | 1300 | 4 | 0 | 0 | 0 | 0 | 0 | 0 | 0 | 8.67 | 0 | 0 | 18.7 | 0 | 0 | 0 | 0 | 0.002 | 0.016 | 0.53 | 0.023 | 180.72 | 100000000 | 1
Ti6353 | 0 | 0 | 0 | 0 | 0 | 0 | 0 | 1300 | 4 | 0 | 0 | 0 | 0 | 0 | 0 | 0 | 8.67 | 0 | 0 | 18.7 | 0 | 0 | 0 | 0 | 0.002 | 0.016 | 0.53 | 0.023 | 282.17 | 100000000 | 1
Ti6354 | 0 | 0 | 0 | 0 | 0 | 0 | 0 | 1300 | 4 | 0 | 0 | 0 | 0 | 0 | 0 | 0 | 8.67 | 0 | 0 | 18.7 | 0 | 0 | 0 | 0 | 0.002 | 0.016 | 0.53 | 0.023 | 293.94 | 100000000 | 1
Ti6355 | 0 | 0 | 0 | 0 | 0 | 0 | 0 | 0 | 0 | 0 | 0 | 0 | 0 | 0 | -1 | 0 | 6.29 | 0 | 0 | 0 | 0 | 4.11 | 0 | 0.05 | 0.13 | 0.08 | 0.03 | 0 | 500 | 185000000 | 1
Ti6Al | 67.11909 | 268.9659 | 922.2732 | 0.201126 | 1047.344 | 20.71145 | 0.1644383 | 2.062081 | 0.4405796 | 4.297118 | 1.045762 | 0.2204694 | 313.8674 | 0.9338194 | 0.1161555 | 120.4248 | 5.526532 | 1.807963 | 1.529217 | 0.05471906 | 0.6797937 | 0.004655738 | 0.0004126714 | 0.002714633 | 0.2125363 | 0.050888 | 0.003918591 | 0.01859389 | 488.7864 | 942392.7 | 6.524071
TiGR1 | 47.43083 | 255.5144 | 728.7782 | 0.08005506 | 655.4814 | 15.00551 | 0.6565762 | 45.42119 | 6.281544 | 41.16976 | 1.073761 | 70.73093 | -406.7904 | 13.38862 | 0.1802218 | 122.6769 | 7.084299 | 0.1137065 | 0.1246025 | 0.1620004 | 0.04008688 | 4.50883 | 0.007910566 | 0.01977278 | 0.2046015 | 0.08278559 | 0.05533538 | 0.4134588 | 350.686 | 3143202.6 | 6.363082
Ti6242 | 90.99436 | 221.5838 | 624.3029 | 0.06496978 | 631.9883 | 22.85734 | 0.1559967 | 42.1962 | 1.523704 | 0.7792661 | 0.002820137 | 0.8456055 | 9.636657 | 0.4328334 | 0.02658958 | 120.9133 | 6.771983 | 0.07335618 | 0.07270804 | 0.3843994 | 0.03362332 | 4.504989 | 0.0001232746 | 0.01887305 | 0.2041293 | 0.0821414 | 0.06587279 | 0.4011466 | 483.5646 | 4720803.3 | 6.416398
IMI829 | 92.15482 | 223.3875 | 610.1088 | 0.06456258 | 951.706 | 48.91119 | 0.0541407 | 37.58924 | 1.797561 | 0.7608084 | 0.04506573 | 0.5452652 | 21.61635 | 21.309 | 0.1127664 | 120.8375 | 6.826882 | 0.1140121 | 0.06900523 | 0.1800355 | 0.0240828 | 4.567404 | 0.00372715 | 0.01752662 | 0.2021576 | 0.08393128 | 0.06775718 | 0.4023565 | 291.7591 | 4499702.9 | 6.191492
IMI685 | 91.09739 | 110.2745 | 706.1466 | 0.1003399 | 906.6477 | 28.397 | 0.7295674 | 28.8176 | 0.3330566 | 30.82541 | 5.033127 | 40.93692 | 90.23751 | 35.83683 | 0.1410542 | 122.906 | 7.027272 | 0.04143604 | 0.06098579 | 0.4407227 | 0.05390083 | 4.534695 | 0.004494021 | 0.01712793 | 0.2107407 | 0.08000141 | 0.05775684 | 0.4044602 | 623.0434 | 5411974.0 | 6.210297
TiGR1 | 47.57516 | 221.965 | 606.5948 | 0.06140295 | 706.602 | 4.559647 | 0.6609694 | 28.49245 | 2.677156 | 2.277392 | 0.03587119 | 0.04291894 | 1.877031 | 14.03115 | -0.9717847 | 122.0457 | 6.994434 | 0.1048606 | 0.1061493 | 0.03476837 | 0.1406881 | 4.508239 | 0.006410008 | 0.01563734 | 0.2002368 | 0.08000148 | 0.06196414 | 0.4032209 | 105.2007 | 1129648.4 | 6.488735
TC4 | 93.6883 | 187.6922 | 616.0245 | 0.08149922 | 903.1767 | 33.18951 | 0.05221325 | 10.29175 | 5.308577 | 91.39283 | 1.177039 | 65.8131 | -15.18137 | 27.08064 | -0.983302 | 123.0328 | 6.995694 | 0.05962938 | 0.1306576 | 0.02339911 | 0.1941735 | 4.624597 | 0.007268868 | 0.0156337 | 0.2082654 | 0.08568725 | 0.06074576 | 0.4063016 | 211.1956 | 8139202.4 | 6.263112
IMI834 | 91.70351 | 224.2358 | 606.061 | 0.06223709 | 697.1753 | 40.78875 | 1.160796 | 65.09887 | 7.219804 | 1.884989 | 0.1882698 | 1.39557 | -99.66765 | 5.399267 | 0.1161797 | 123.7735 | 6.832325 | 0.07018532 | 0.1625567 | 0.07649527 | 0.09507132 | 4.612788 | 0.00126488 | 0.0189874 | 0.2002582 | 0.08070647 | 0.07220349 | 0.4011681 | 375.4222 | 288697.6 | 6.331946
TC4 | 90.80517 | 187.3685 | 603.3642 | 0.08039468 | 735.7898 | 5.446591 | 0.4797703 | 21.17625 | 2.102067 | 40.52449 | 1.028259 | 0.4800032 | 28.14731 | 13.06572 | 0.1142 | 120.8533 | 6.793201 | 0.02806592 | 0.1123535 | 0.1447451 | 0.0634962 | 4.585734 | 0.008002445 | 0.01557975 | 0.2074731 | 0.08966915 | 0.0509565 | 0.4024923 | 522.6083 | 1661744.2 | 6.503368
TC4 | 91.68563 | 144.3277 | 938.547 | 0.1012682 | 934.562 | 14.89836 | 0.0417313 | 29.60082 | 3.660582 | 86.60342 | 5.259778 | 65.80649 | -14.08087 | 33.12474 | 0.1036459 | 122.1364 | 6.911394 | 0.003556447 | 0.03866344 | 0.44404 | 0.09007473 | 4.526142 | 0.01466079 | 0.01716775 | 0.2184202 | 0.08864328 | 0.05214329 | 0.4102727 | 540.3982 | 2663092.8 | 6.319979
TA15 | 92.32594 | 220.0166 | 603.8631 | 0.06433293 | 910.7336 | 10.26887 | 0.3728994 | 17.13144 | 1.400973 | 1.188564 | 0.1388789 | 1.058877 | 162.8395 | 0.9647955 | 0.2109747 | 123.3621 | 4.561936 | 1.53576 | 1.530409 | 0.8910954 | 3.611071 | 0.01819325 | 0.0009400716 | 0.00170564 | 0.05382847 | 0.2068384 | 0.01536042 | 0.01184918 | 372.7321 | 3668114.6 | 6.559848
Ti6242 | 91.71427 | 222.4027 | 619.2906 | 0.06141106 | 986.571 | 12.59012 | 0.04008591 | 4.994162 | 6.011718 | 1.603065 | 0.01137019 | 79.77183 | 167.2007 | 0.2112867 | 0.094528 | 120.3501 | 6.830265 | 0.01393709 | 2.19973 | 0.1860182 | 1.753001 | 2.168666 | 0.02203595 | 0.02872943 | 0.1288032 | 0.04155469 | 0.042177 | 0.005679544 | 727.1882 | 481822.2 | 9.042077
IMI834 | 1.390581 | 0.1874477 | 0.1605173 | 0.0007492076 | 4.882304 | 1000.559 | 2.557525 | 15.65239 | 2.879006 | 1.900229 | 0.1186669 | 0.2409186 | 10.2143 | 0.119201 | 0.05862669 | 64.44738 | 6.087502 | 0.02004233 | 2.096845 | 3.110077 | 1.033088 | 0.08309911 | 0.04221204 | 0.03415452 | 0.005473185 | 0.07032189 | 0.008736385 | 0.003474256 | 903.707 | 4148959.3 | 11.86256
Ti6321 | 1.310341 | 10.29054 | 3.183107 | 0.004784463 | 6.905766 | 1098.218 | 2.241378 | 4.345323 | 0.06937012 | 1.763537 | 0.04742396 | 0.4484258 | 12.09971 | 0.735821 | 0.1053075 | 122.9503 | 5.983854 | 4.083451 | 3.504585 | 0.7724377 | 0.6921836 | 0.01641142 | 0.3507985 | 0.0008045126 | 0.008719878 | 0.06174677 | 0.01181009 | 0.00595733 | 502.6687 | 2035438.0 | 9.610892
IMI834 | 0.6551517 | 3.064325 | 7.573167 | 0.005932319 | 3.980455 | 1055.74 | 2.071401 | 716.2227 | 10.81964 | 0.4129176 | 0.006108371 | 1.054882 | 7.196371 | 0.304859 | 0.1021918 | 122.7493 | 6.04646 | 4.018168 | 3.605838 | 0.7797265 | 0.5357087 | 0.06376324 | 0.3545403 | 0.005991126 | 0.01384011 | 0.06032482 | 0.01005988 | 0.008004938 | 512.4958 | 5839922.3 | 14.66463
TC4 | 2.469561 | 4.263122 | 16.47866 | 0.001615089 | 25.67719 | 1041.782 | 3.766046 | 32.8784 | 2.747027 | 0.598664 | 0.006514144 | 1.206842 | 19.01617 | 0.7735843 | 0.1365522 | 122.8602 | 6.067247 | 4.145812 | 3.515797 | 1.086159 | 0.5147102 | 0.02080526 | 0.3625456 | 0.001839608 | 0.004809142 | 0.06806146 | 0.01341841 | 0.001607689 | 511.1402 | 7014236.5 | 10.20997
TC4 | 1.173642 | 0.546731 | 36.89572 | 0.004909353 | 18.85299 | 967.1349 | 25.61613 | 5.450005 | 2.70384 | 0.916576 | 0.03745985 | 1.050915 | 39.18531 | 0.1151201 | 0.1447907 | 120.1019 | 5.822926 | 0.1226592 | 0.0580377 | 0.1849962 | 0.11922 | 0.005452484 | 0.0005191831 | 0.03400302 | 0.1363441 | 0.01492903 | 0.01046683 | 0.01289433 | 262.9092 | 4059663.3 | 14.84229
IMI685 | 1.022721 | 1.483556 | 42.66015 | 0.002765046 | 18.00522 | 713.1226 | 1.474468 | 4.864878 | 0.5519002 | 0.2166408 | 0.05829532 | 0.1729342 | 2.43739 | 0.9332991 | 0.1323883 | 121.9282 | 0.2555612 | 0.02145791 | 0.09243205 | 0.1124374 | 0.07021982 | 0.07441174 | 0.001979085 | 0.03670011 | 0.08309441 | 0.01506523 | 0.008364709 | 0.001755987 | 214.1465 | 4620140.2 | 40.24275
TiGR1 | 2.402872 | 4.661941 | 4.920824 | 0.001093614 | 3.16999 | 786.6811 | 1.08771 | 5.189694 | 4.28952 | 0.8958594 | 0.0408999 | 0.5140207 | 20.64019 | 0.5075871 | 0.126043 | 121.1101 | 0.1552281 | 0.07305424 | 0.1392637 | 0.1664533 | 0.009872583 | 0.09374825 | 0.003990129 | 0.03171427 | 0.5418828 | 0.01186732 | 0.01017756 | 0.004689561 | 295.5023 | 6159360.0 | 7.851063
IMI834 | 0.8580694 | 2.419614 | 18.14245 | 0.003829955 | 28.11982 | 1099.755 | 0.9190381 | 632.2323 | 2.539375 | 2.888873 | 0.1597633 | 1.22919 | 15.76667 | 0.3054715 | 0.1384109 | 121.0048 | 5.707691 | 3.534075 | 3.023672 | 1.620272 | 0.2731917 | 0.06943912 | 0.3045253 | 0.001911425 | 0.02123631 | 0.001429448 | 0.001433655 | 0.01067004 | 566.5664 | 4267619.3 | 12.75736
Ti6242s | 0.3467613 | 7.742345 | 20.02733 | 0.003553644 | 10.36413 | 912.6864 | 2.244765 | 808.4338 | 3.569413 | 0.0001371609 | 0.0155496 | 2.559017 | 11.94877 | 0.2341126 | 0.1603178 | 120.6495 | 6.05631 | 2.006183 | 4.167472 | 0.07255752 | 2.02105 | 0.05246148 | 0.1500495 | 0.09281372 | 0.1472937 | 0.04546578 | 0.006343232 | 0.001592949 | 555.6043 | 4614144.4 | 5.16661
Ti6Al | 1.1008 | 3.256845 | 6.513856 | 0.007568008 | 26.28611 | 1057.583 | 0.9378886 | 563.4317 | 26.77286 | 0.2757521 | 0.1335723 | 2.275746 | 19.84552 | 0.5458658 | 0.1141946 | 121.2571 | 6.218259 | 0.05882126 | 5.091363 | 0.4040502 | 0.5144786 | 0.003369833 | 0.205649 | 0.009943438 | 0.008020672 | 0.005351823 | 0.005643809 | 0.00445517 | 574.1251 | 3208157.5 | 6.318997
IMI834 | 3.203916 | 7.728058 | 36.77074 | 0.0002381304 | 4.748611 | 886.6905 | 1.152561 | 626.7766 | 8.48493 | 1.559907 | 0.004108072 | 4.318867 | 15.37096 | 0.3409344 | 0.1322826 | 120.0545 | 6.017715 | 2.052147 | 4.07798 | 0.2490176 | 6.037992 | 0.002147514 | 0.004537733 | 0.1517786 | 0.1588803 | 0.04938683 | 0.04681642 | 0.001261074 | 636.5622 | 141199.4 | 5.314342
IMI829 | 2.359473 | 7.334513 | 13.05059 | 0.006229398 | 27.64066 | 996.7854 | 1.607639 | 639.97 | 4.896444 | 3.66785 | 0.01563408 | 0.005999435 | 11.33991 | 0.9406204 | 0.1303048 | 120.3013 | 6.281528 | 2.116049 | 4.031696 | 0.2626478 | 6.277829 | 0.01687458 | 0.01082174 | 0.1511423 | 0.1618199 | 0.04247246 | 0.04614108 | 0.006894605 | 535.7499 | 3271330.7 | 5.584135
TiGR4 | 0.4229874 | 4.026979 | 2.900814 | 0.001357086 | 2.184671 | 907.5703 | 2.179796 | 838.3692 | 2.859459 | 1.290226 | 0.04311626 | 1.200532 | 17.97207 | 0.5721943 | 0.1350709 | 121.9191 | 6.36853 | 2.025962 | 4.073582 | 0.317028 | 2.101815 | 0.1247256 | 0.004146809 | 0.003242104 | 0.01670023 | 0.004202264 | 0.003671687 | 0.005871597 | 562.2114 | 6288610.0 | 5.486055
Ti6242 | 1.611634 | 2.043142 | 5.652856 | 0.001148188 | 10.44465 | 942.5873 | 2.29319 | 805.1766 | 202.086 | 3.003944 | 0.08897851 | 1.909927 | 0.7157357 | 0.03421658 | 0.1434107 | 122.1748 | 6.080029 | 2.02793 | 4.085817 | 0.4178305 | 2.091736 | 0.04519578 | 0.001026595 | 0.004922543 | 0.00334302 | 0.004945244 | 0.007057995 | 0.008408438 | 557.5324 | 126936.1 | 6.859509
IMI834 | 0.3614669 | 0.2443444 | 2.163174 | 0.001728901 | 31.26899 | 1108.268 | 1.093655 | 10.43708 | 2.38839 | 1.311728 | 0.03456548 | 2.81251 | 0.546112 | 0.3095192 | 0.1251713 | 123.3366 | 6.026504 | 4.056789 | 3.693678 | 1.649693 | 0.7496831 | 0.036146 | 0.3510082 | 0.002846318 | 0.01300613 | 0.06687211 | 0.008783252 | 0.01033541 | 518.9819 | 4475797.6 | 22.23249
TC4 | 0.08120102 | 6.472569 | 1.029803 | 0.005404542 | 10.64818 | 1030.165 | 1.40317 | 25.5817 | 1.292977 | 0.17229 | 0.09352334 | 0.2547524 | 11.11708 | 1.087254 | 0.1381537 | 121.9971 | 5.819583 | 4.103869 | 3.674502 | 1.2943 | 0.6237615 | 0.04802031 | 0.3557928 | 0.001183814 | 0.00402549 | 0.06542673 | 0.005388707 | 0.003593104 | 501.3394 | 354979.7 | 19.22744
Ti6242 | 2.766059 | 0.2553791 | 23.99095 | 0.005501087 | 15.00958 | 1031.777 | 1.476753 | 854.2081 | 4.776316 | 1.774542 | 0.1653589 | 0.5233333 | 9.941233 | 1.061076 | 0.149185 | 120.4948 | 5.864852 | 4.007448 | 3.518385 | 1.170326 | 0.5396275 | 0.1976651 | 0.3638042 | 0.00225815 | 0.008147314 | 0.06379815 | 0.004311968 | 0.01075664 | 511.2518 | 2371548.7 | 12.48976
IMI834 | 4.485439 | 2.864156 | 34.1968 | 0.0002191371 | 17.77199 | 1042.22 | 1.072216 | 1004.982 | 7.50243 | 0.4708953 | 0.1183668 | 0.7281283 | 0.9615591 | 0.2464363 | 0.1228064 | 122.8312 | 6.256193 | 4.051627 | 3.512389 | 1.200951 | 0.5284849 | 0.06746719 | 0.354256 | 0.003982787 | 0.01183255 | 0.06054244 | 0.009858318 | 9.958207e-06 | 518.2772 | 874565.9 | 10.22256
Ti6242 | 0.06140823 | 7.98941 | 28.5441 | 0.004842824 | 24.34852 | 34.34537 | 0.4096216 | 615.5688 | 10.79994 | 0.1253088 | 0.1440001 | 1.011966 | 6.089724 | 1.175753 | 0.02772071 | 0.08204905 | 6.198552 | 2.000125 | 4.149254 | 0.4753689 | 2.015766 | 0.0347993 | 0.1067224 | 0.0004750138 | 0.01753203 | 0.002558096 | 0.004125846 | 0.005545143 | 448.7341 | 842248 | 4.818205
Ti6321 | 1.974186 | 11.60962 | 16.50656 | 0.002752576 | 5.505559 | 29.92103 | 0.9598301 | 635.9345 | 16.4348 | 1.407148 | 0.1725934 | 1.252744 | 1.766169 | 1.494365 | 0.04667559 | 0.7386149 | 6.093973 | 2.019455 | 4.00248 | 0.1777113 | 2.134514 | 0.03362413 | 0.1075943 | 0.002110096 | 0.007029748 | 0.004749325 | 0.003491068 | 0.0003524986 | 399.1772 | 2285070.0 | 4.824696
Ti6Al | 0.5065042 | 4.282052 | 41.44145 | 0.002959899 | 30.54765 | 14.03834 | 0.4793685 | 598.7665 | 8.796039 | 0.7475412 | 0.08835863 | 1.077853 | 24.55532 | 0.4278094 | 0.03754088 | 0.9841286 | 6.193955 | 2.011691 | 4.080811 | 0.2252776 | 2.094871 | 0.08071387 | 0.1037251 | 0.001628289 | 0.006665307 | 0.0023036 | 0.007530278 | 0.004809872 | 413.2889 | 2819033.0 | 4.84603
TC4 | 0.1542217 | 1.082726 | 10.03203 | 0.002414841 | 15.95738 | 19.69536 | 0.323072 | 639.6297 | 5.640828 | 1.871611 | 0.0720485 | 1.19842 | 10.23317 | 0.3728443 | 0.02634337 | 1.774582 | 8.989205 | 0.08883229 | 0.02666915 | 0.4082126 | 0.05433495 | 3.908351 | 0.001443334 | 0.161186 | 0.1225125 | 0.01637394 | 0.01264487 | 0.003291313 | 406.6815 | 4714200.9 | 4.818501
IMI829 | 0.2789135 | 14.62147 | 21.73046 | 0.00898729 | 11.4596 | 21.53682 | 0.437514 | 880.0584 | 5.360664 | 0.01288503 | 0.1257043 | 0.3026235 | 15.98757 | 0.4275593 | 0.01202709 | 1.369016 | 8.981487 | 0.01884303 | 0.07455424 | 0.1517844 | 0.02917389 | 3.849485 | 0.000323247 | 0.1629464 | 0.149403 | 0.0185181 | 0.01253107 | 0.003706829 | 397.3509 | 3798326.2 | 4.820616
TA15 | 2.612521 | 2.916906 | 17.17915 | 0.003584222 | 12.65244 | 989.7691 | 0.5553432 | 746.0833 | 4.126292 | 0.6897262 | 0.07255587 | 1.323602 | 20.19459 | 0.6566815 | -0.9477262 | 1.863374 | 6.366069 | 0.05604356 | 0.01517773 | 0.5044584 | 0.1457469 | 4.146476 | 0.01332626 | 0.2016785 | 0.2066965 | 0.02294099 | 0.01768729 | 0.004140677 | 530.7919 | 739974.4 | 4.821439
TA15 | 4.202439 | 6.35298 | 8.94969 | 0.002194654 | 4.842571 | 976.5193 | 0.6789023 | 710.3741 | 0.5153381 | 1.902606 | 0.06157026 | 1.363143 | 4.877045 | 0.5444552 | -0.9816136 | 5.376014 | 6.495288 | 0.08567201 | 0.08438766 | 0.05295416 | 0.05189607 | 4.114628 | 0.0004995379 | 0.2000015 | 0.2182079 | 0.02117759 | 0.03043858 | 0.004287861 | 473.6961 | 2900174.8 | 4.843693
TC4 | 0.6884132 | 6.537479 | 13.73579 | 0.002212963 | 8.683348 | 1024.851 | 0.6254639 | 760.4171 | 1.406173 | 0.6607467 | 0.06842658 | 1.34842 | 1.121957 | 0.5065764 | -0.9792043 | 0.601023 | 6.32467 | 0.06889368 | 0.202723 | 0.02626486 | 0.1355223 | 4.019903 | 0.01971027 | 0.2031413 | 0.2068219 | 0.02018441 | 0.02755025 | 0.006057853 | 439.0956 | 638931.6 | 4.834917
TC4 | 2.150395 | 7.612857 | 10.12336 | 0.001955173 | 1.592138 | 993.094 | 0.6273289 | 739.3577 | 6.206208 | 1.969496 | 0.1806342 | 1.561445 | 32.05491 | 0.924981 | -0.9949053 | 5.989102 | 6.246977 | 0.09628124 | 0.04797956 | 0.1861941 | 0.214465 | 4.045144 | 0.008271299 | 0.2018877 | 0.2045125 | 0.0216203 | 0.01468359 | 0.006263284 | 420.9301 | 4081886.9 | 4.830333
TiGR4 | 2.895431 | 9.474596 | 4.276802 | 0.0007558777 | 6.219645 | 992.1464 | 0.5295416 | 721.4022 | 2.136384 | 4.029951 | 0.126805 | 0.02815815 | 8.218459 | 0.6223526 | -0.9530785 | 2.103557 | 6.294142 | 0.04846501 | 0.05560965 | 0.06288171 | 0.06491562 | 4.104669 | 0.006936543 | 0.2014459 | 0.2195828 | 0.02050297 | 0.02135818 | 0.006519442 | 381.4424 | 2679975.5 | 4.817056
TC4 | 0.7310887 | 3.267773 | 0.4419635 | 0.005115909 | 0.4151832 | 983.763 | 1.186756 | 750.0434 | 2.569737 | 0.9380189 | 0.2187166 | 0.3636852 | 2.054064 | 0.8106392 | -0.9874295 | 0.5803072 | 6.439411 | 0.01247041 | 0.04567088 | 0.04362863 | 0.02868746 | 4.018804 | 0.004723029 | 0.2061205 | 0.2048499 | 0.02267069 | 0.01404929 | 0.01876532 | 354.973 | 363441.8 | 4.819866
TC4 | 0.6022583 | 9.096952 | 1.029104 | 0.001743162 | 16.93371 | 14.21303 | 1.342203 | 20.03196 | 4.877297 | 1.775521 | 0.07825507 | 1.335627 | 0.1834188 | 0.1949586 | -0.9897739 | 2.828349 | 5.822868 | 4.031395 | 3.825949 | 1.206936 | 0.5846007 | 0.1015937 | 0.3509466 | 0.01168456 | 0.1181864 | 0.05308406 | 0.02489976 | 0.007958824 | 700.5296 | 1475357.3 | 4.829194
IMI685 | 0.177933 | 5.331486 | 30.23332 | 0.001445339 | 5.243452 | 952.3355 | 0.4708635 | 709.4995 | 2.54697 | 3.335513 | 0.06832456 | 1.063303 | 16.58681 | 0.05520667 | -0.9815284 | 1.443929 | 6.278092 | 0.07037636 | 0.02837479 | 0.05967953 | 0.07517424 | 4.235231 | 0.01363262 | 0.2022158 | 0.1912943 | 0.005443832 | 0.01962706 | 0.002266046 | 467.372 | 1782280.8 | 4.837365
IMI834 | 0.9085829 | 9.423094 | 13.30463 | 0.004384166 | 20.96779 | 935.7729 | 0.3471638 | 720.1552 | 5.617122 | 1.59301 | 0.01933394 | 0.9594237 | 19.21966 | 0.4521572 | 0.1204691 | 1.015925 | 6.276135 | 0.004941163 | 0.02106029 | 0.4972904 | 0.04724279 | 4.200614 | 0.003849799 | 0.2025253 | 0.1963275 | 0.001090783 | 0.01546143 | 0.0004454901 | 673.2529 | 1261697.0 | 4.822151
TC4 | 1.16748 | 4.026341 | 25.75906 | 0.001723639 | 26.34748 | 974.3895 | 1.283321 | 745.1472 | 2.040794 | 0.6222135 | 0.04992442 | 2.206903 | 14.67512 | 0.05220894 | 0.5343514 | 1.067568 | 6.315059 | 0.04188078 | 0.04092307 | 0.1290902 | 0.07376767 | 4.198354 | 0.006877527 | 0.2028712 | 0.1920819 | 0.0009385183 | 0.01737918 | 0.002736766 | 873.0911 | 659708.4 | 4.837217
TC4 | 0.6535569 | 1.624698 | 25.71242 | 0.006140124 | 1.169537 | 947.7435 | 0.6271388 | 704.8896 | 5.634996 | 1.747428 | 0.03290539 | 1.749648 | 13.04477 | 1.429356 | 0.8777 | 1.975707 | 6.638159 | 0.03504973 | 0.03793675 | 0.3012622 | 0.03728625 | 4.268999 | 0.0006277233 | 0.2027639 | 0.1815719 | 0.0006462461 | 0.02368966 | 0.01106877 | 967.2438 | 2190059.0 | 4.821462
IMI834 | 0.4084922 | 0.3517236 | 6.228959 | 0.005431978 | 4.128713 | 956.2037 | 1.490056 | 732.8543 | 2.044153 | 0.1893098 | 0.1472021 | 0.521469 | 21.63595 | 0.4149324 | 0.1260812 | 0.4967575 | 6.449075 | 0.03018006 | 0.005596402 | 0.6875865 | 0.2914059 | 4.218418 | 0.002123702 | 0.2004281 | 0.1840584 | 0.006465211 | 0.01515694 | 0.01461767 | 710.9167 | 1531074.7 | 4.841921
Ti6242 | 0.6889734 | 5.227471 | 15.60245 | 0.003866533 | 42.81244 | 945.2228 | 1.628669 | 711.6215 | 2.732285 | 0.7859335 | 0.1070113 | 0.0870854 | 25.08154 | 0.3478393 | 0.534023 | 0.26337 | 6.381227 | 0.07318599 | 0.04072718 | 0.4358536 | 0.08118568 | 4.191633 | 0.0003560552 | 0.2011868 | 0.199507 | 0.002649329 | 0.02078391 | 0.009531582 | 862.3388 | 617889.2 | 4.819506
Ti6242 | 1.604366 | 4.865834 | 32.24111 | 0.002548484 | 53.5662 | 926.1461 | 1.840731 | 718.8204 | 8.694558 | 0.8662947 | 0.03599579 | 0.987534 | 13.62354 | 1.03497 | 0.1701374 | 0.2278167 | 6.517601 | 0.0399063 | 0.09802627 | 0.1961631 | 0.01745608 | 4.35119 | 0.001872867 | 0.2005476 | 0.1837823 | 0.001453266 | 0.0170457 | 0.01834918 | 728.6958 | 294769.2 | 4.829453
TA15 | 1.12139 | 6.019457 | 15.38634 | 0.002221507 | 11.36775 | 27.95624 | 0.5265474 | 724.8344 | 3.834729 | 0.1568015 | 0.06973542 | 1.441461 | 6.882153 | 0.7298041 | 0.1655424 | 0.5160623 | 6.337441 | 0.07133894 | 0.06843809 | 0.01675966 | 0.06178263 | 4.212364 | 0.009675495 | 0.1980773 | 0.2045638 | 0.003541825 | 0.02174515 | 0.004987176 | 688.8891 | 3034562.9 | 4.851811
Ti6242 | 0.3665123 | 0.5163872 | 11.98116 | 0.002321695 | 14.10944 | 2.281235 | 0.4004076 | 746.9016 | 3.166167 | 0.1880706 | 0.137048 | 1.590219 | 7.317719 | 0.6760977 | 0.02976969 | 1.356472 | 6.368922 | 0.05441808 | 0.09480241 | 0.2191843 | 0.07818653 | 4.247912 | 0.008452536 | 0.2016083 | 0.1890152 | 0.007158479 | 0.02151668 | 0.009918616 | 727.7928 | 1327359.6 | 4.835334
IMI834 | 0.3119763 | 8.866322 | 7.637448 | 0.005068709 | 2.635205 | 19.10407 | 0.0736537 | 503.8813 | 26.47907 | 1.694998 | 0.103077 | 1.824161 | 16.42629 | 0.1707479 | 0.02926327 | 4.507768 | 6.314884 | 0.001647763 | 0.05909226 | 0.2251123 | 0.03877931 | 4.303864 | 0.01355499 | 0.20205 | 0.1818436 | 0.0006624241 | 0.01694582 | 0.01744735 | 748.8033 | 1672263.4 | 4.855607
TC4 | 0.0851632 | 7.26148 | 18.27001 | 0.002658833 | 24.0032 | 24.25119 | 0.2093565 | 522.9004 | 25.82096 | 1.12234 | 0.1385648 | 1.736226 | 13.64727 | 0.01671821 | 0.05451133 | 5.416593 | 6.378653 | 0.08659986 | 0.01034771 | 0.04181471 | 0.06919807 | 4.203657 | 0.005101183 | 0.2040125 | 0.1987152 | 0.005290433 | 0.02916149 | 0.006915852 | 1125.956 | 2723461.7 | 4.831947
Ti6321 | 1.893742 | 4.389799 | 3.446372 | 0.001075182 | 25.95578 | 12.64215 | 0.4673691 | 508.2696 | 28.44549 | 0.6708988 | 0.02052916 | 2.977338 | 16.37643 | 1.520504 | 0.01850391 | 0.7283091 | 6.407032 | 0.156057 | 0.09787637 | 0.6504013 | 0.2477329 | 4.343709 | 0.006276174 | 0.2011957 | 0.1861767 | 0.002735615 | 0.01605118 | 0.004891609 | 757.7238 | 2219688.9 | 4.819106
TC4 | 1.56253 | 0.7141118 | 26.15718 | 0.003950754 | 13.23354 | 1059.725 | 0.7460369 | 530.3133 | 24.92548 | 1.792941 | 0.02363006 | 1.396831 | 21.63607 | 0.1024572 | -0.9914921 | 1.522084 | 6.780358 | 0.03339518 | 0.001300667 | 0.3325884 | 0.09497587 | 4.106284 | 0.001218982 | 0.00223122 | 0.1924422 | 0.004182506 | 0.001395243 | 0.008523298 | 652.4392 | 1122411.1 | 4.829983
TC4 | 0.1333816 | 4.051067 | 10.26174 | 0.006171135 | 31.84359 | 6.215042 | 0.3129776 | 1303.56 | 8.970678 | 1.268918 | 0.08337685 | 1.688849 | 16.24673 | 1.008724 | 0.01181921 | 0.7478671 | 8.774683 | 0.09365833 | 0.217993 | 18.80553 | 0.1811781 | 0.1017478 | 0.001460206 | 0.0005756653 | 0.01992764 | 0.02151592 | 0.5480726 | 0.0354217 | 325.4184 | 621460.2 | 4.836952
Ti6246 | 2.08729 | 0.5512989 | 4.191809 | 0.00355167 | 28.94305 | 5.922656 | 0.7991508 | 1301.259 | 7.31004 | 2.569102 | 0.03345895 | 0.7575994 | 0.1141567 | 1.066679 | 0.007287448 | 2.394282 | 8.86636 | 0.05378301 | 0.07885454 | 19.19723 | 0.06945354 | 0.09079055 | 0.001562166 | 0.008751901 | 0.003458064 | 0.01622934 | 0.53371 | 0.02673229 | 233.5408 | 752206 | 4.850758

## Sheet2
Sl.No. | Parameters | mean | std | min | max | Sl.No. | Hyperparameter_name | Range | Best Parameters
1 | Build Orientation | 33.110259 | 40.947569 | -3.891443 | 93.710108 | 1 | n_estimators | As integer (1, 1000) | 200
2 | Laser Power (W) | 84.619528 | 105.162499 | -12.57649 | 271.209828 | 2 | max_depth | As integer (1, 7) | 5
3 | Scan Speed (mm/s) | 284.480837 | 352.804368 | -44.667958 | 932.230826 | 3 | learning_rate | As real (0.0001, 1) | 0.05
4 | hatch spacing (mm) | 0.036611 | 0.052124 | -0.007078 | 0.201895
5 | HIP Temp (°C) | 346.750116 | 423.722471 | -42.597622 | 1043.616083
6 | Solution temp (֯C) | 565.422901 | 484.998024 | -53.535536 | 1120.509841
7 | Solution time (hr) | 1.927438 | 5.3595 | -0.582953 | 25.483704
8 | annealing temp (֯C) | 202.578193 | 334.927732 | -42.746245 | 1015.593043
9 | annealing time | 5.868135 | 28.197329 | -3.964482 | 200.135835
10 | Pore diameter (mm) | 10.110178 | 24.455196 | -3.039884 | 91.306566
11 | Pore (%) | 0.543801 | 1.362929 | -0.144823 | 5.136495
12 | LOF (mm) | 13.134886 | 26.948022 | -3.281743 | 79.386773
13 | Residual stress(MPa) | 3.181244 | 121.603105 | -426.493025 | 304.419838
14 | roughness (Ra) | 5.493101 | 10.516177 | -1.600512 | 35.737431
15 | R | 0.050176 | 0.217931 | -1.02601 | 0.141128
16 | Dwell time (s) | 118.256568 | 10.296323 | 59.295919 | 121.636368
17 | %Al | 5.572195 | 1.830398 | -0.106517 | 6.992517
18 | %Sn | 1.396842 | 1.702811 | -0.261948 | 4.159961
19 | %Zr | 1.858698 | 1.774233 | -0.23128 | 5.220939
20 | %Nb | 0.289845 | 0.57303 | -0.075805 | 2.993043
21 | %Mo | 0.700854 | 1.196521 | -0.223668 | 6
22 | %V | 1.382035 | 2.01841 | -0.229453 | 4.70541
23 | %Si | 0.108049 | 0.152367 | -0.019905 | 0.367587
24 | %Fe | 0.017625 | 0.028859 | -0.003464 | 0.150533
25 | %O | 0.114416 | 0.123438 | -0.014222 | 0.54885
26 | %C | 0.052386 | 0.037571 | -0.004617 | 0.201811
27 | %N | 0.017914 | 0.021929 | -0.003553 | 0.052743
28 | %H | 0.115462 | 0.181003 | -0.022238 | 0.418238
29 | n | 0.190892 | 0.090998 | 0.042185 | 0.330515
30 | fatigue strength (MPa) | 460.052159 | 160.314971 | 87.121214 | 897.9125
31 | YS (MPa) | 849.899928 | 174.568585 | 189.089436 | 1113.762876
32 | Cycle life | 7573.449382 | 3134.928598 | 2278.461767 | 17886.44