## Sheet1
Alloy | Build Orientation | Laser Power (W) | HIP Temp (°C) | Solution temp | annealing time | Pore diameter | LOF (area) | Residual stress | %Al | %Si | %O | %Mo | fatigue strength | Dwell time | Cycle life | Dwell Debit
Ti6242 | 67 | 260 | 1030 | 0 | 0 | 2 | 0 | 300 | 5.5 | 0 | 0.2 | 0.5 | 480 | 120 | 5025 | 3.8388
TC4 | 45 | 250 | 650 | 0 | 0 | 40 | 70 | -420 | 6.75 | 0 | 0.2 | 0 | 340 | 120 | 6000 | 3.573
TC4 | 90 | 220 | 600 | 0 | 0 | 0 | 0 | 0 | 6.75 | 0 | 0.2 | 0 | 482 | 120 | 6300 | 3.65
TC4 | 90 | 220 | 920 | 0 | 0 | 0 | 0 | 0 | 6.75 | 0 | 0.2 | 0 | 265 | 120 | 6000 | 3.24
TC4 | 90 | 100 | 900 | 0 | 0 | 30 | 40 | 75 | 6.75 | 0 | 0.2 | 0 | 580 | 120 | 5400 | 3.32
TC4 | 45 | 220 | 700 | 0 | 0 | 0 | 0 | 0 | 6.75 | 0 | 0.2 | 0 | 100 | 120 | 6385 | 3.76
TC4 | 90 | 180 | 900 | 0 | 0 | 90 | 63 | -16 | 6.75 | 0 | 0.2 | 0 | 200 | 120 | 6550 | 3.36
TC4 | 90 | 220 | 670 | 0 | 0 | 0 | 0 | -100 | 6.75 | 0 | 0.2 | 0 | 369 | 120 | 6198 | 3.5
IMI834 | 0 | 0 | 0 | 1025 | 2 | 0 | 0 | 0 | 5.75 | 0.305 | 0.09 | 0.505 | 682.22 | 0 | 767 | 1
Ti6242 | 0 | 0 | 0 | 1025 | 2 | 0 | 0 | 0 | 5.75 | 0.305 | 0.09 | 0.505 | 678 | 0 | 768 | 1
IMI685 | 0 | 0 | 0 | 1020 | 1 | 0 | 0 | 0 | 5.8 | 0.34 | 0 | 0.5 | 937.205 | 0 | 778 | 1
IMI835 | 0 | 0 | 0 | 1020 | 1 | 0 | 0 | 0 | 5.8 | 0.34 | 0 | 0.5 | 868.57 | 0 | 800 | 1
Ti6243 | 0 | 0 | 0 | 1025 | 2 | 0 | 0 | 0 | 5.75 | 0.305 | 0.09 | 0.505 | 689.93 | 0 | 824 | 1
IMI686 | 0 | 0 | 0 | 1025 | 2 | 0 | 0 | 0 | 5.75 | 0.305 | 0.09 | 0.505 | 726.48 | 0 | 825 | 1
IMI836 | 0 | 0 | 0 | 1020 | 1 | 0 | 0 | 0 | 5.8 | 0.34 | 0 | 0.5 | 886.24 | 0 | 829 | 1
Ti6244 | 0 | 0 | 0 | 1020 | 1 | 0 | 0 | 0 | 5.8 | 0.34 | 0 | 0.5 | 848.6 | 0 | 834 | 1
IMI687 | 0 | 0 | 0 | 1020 | 2 | 0 | 0 | 0 | 5.8 | 0.35 | 0 | 0.5 | 419.78 | 0 | 840 | 1
IMI837 | 0 | 0 | 0 | 0 | 0 | 0 | 0 | 0 | 5.8 | 0.35 | 0 | 0.5 | 1112.62 | 0 | 854 | 1
Ti6245 | 0 | 0 | 0 | 1025 | 2 | 0 | 0 | 0 | 5.75 | 0.305 | 0.09 | 0.505 | 688.18 | 0 | 854 | 1
IMI829 | 0 | 0 | 0 | 1050 | 2 | 0 | 0 | 0 | 5.4 | 0.3 | 0 | 0.25 | 550 | 120 | 13150 | 14.20086
Ti6242s | 0 | 0 | 0 | 900 | 2 | 0 | 0 | 0 | 6 | 0.15 | 0.145 | 2 | 552 | 120 | 13359 | 1.543501
IMI685 | 0 | 0 | 0 | 1050 | 24 | 0 | 0 | 0 | 6 | 0.2 | 0 | 0.5 | 570 | 120 | 7000 | 3.5
Ti6246 | 0 | 0 | 0 | 885 | 8 | 0 | 0 | 0 | 6 | 0 | 0.15 | 6 | 620 | 120 | 9000 | 1.8
Ti6246 | 0 | 0 | 0 | 985 | 1 | 0 | 0 | 0 | 6 | 0 | 0.15 | 6 | 530 | 120 | 4500 | 2.25
Ti6242 | 0 | 0 | 0 | 900 | 2 | 0 | 0 | 0 | 6 | 0 | 0 | 2 | 540 | 120 | 6300 | 2.1
Ti6242 | 0 | 0 | 0 | 900 | 200 | 0 | 0 | 0 | 6 | 0 | 0 | 2 | 535 | 120 | 8765 | 4.3825
IMI834 | 0 | 0 | 0 | 1080 | 0 | 0 | 0 | 0 | 5.8 | 0.35 | 0 | 0.5 | 500 | 120 | 5998 | 29.99
IMI834 | 0 | 0 | 0 | 1030 | 0 | 0 | 0 | 0 | 5.8 | 0.35 | 0 | 0.5 | 500 | 120 | 2500 | 25
IMI834 | 0 | 0 | 0 | 1030 | 1 | 0 | 0 | 0 | 5.8 | 0.35 | 0 | 0.5 | 500 | 120 | 6895 | 13.79
IMI834 | 0 | 0 | 0 | 1030 | 1 | 0 | 0 | 0 | 5.8 | 0.35 | 0 | 0.5 | 500 | 120 | 7000 | 10
IMI829 | 0 | 0 | 0 | 1050 | 0.5 | 0 | 0 | 0 | 5.4 | 0.3 | 0 | 0.25 | 550 | 120 | 13150 | 14.20086
TiGR1 | 0 | 0 | 0 | 700 | 1 | 0 | 0 | 0 | 0.01 | 0 | 0.07 | 0 | 193 | 120 | 9000 | 16
IMI834 | 0 | 0 | 0 | 1025 | 2 | 0 | 0 | 0 | 5.8 | 0.35 | 0 | 0.5 | 500 | 120 | 8894 | 17.40509
Ti6Al | 0 | 0 | 0 | 950 | 25 | 0 | 0 | 0 | 5.8 | 0 | 0.13 | 0 | 245 | 120 | 9998 | 17.69558
Ti6242 | 0 | 0 | 0 | 0 | 8 | 0 | 0 | 0 | 6 | 0.1 | 0 | 2 | 400 | 0 | 10000 | 1
Ti6243 | 0 | 0 | 0 | 0 | 8 | 0 | 0 | 0 | 6 | 0.1 | 0 | 2 | 394 | 0 | 10000 | 1
Ti6244 | 0 | 0 | 0 | 0 | 8 | 0 | 0 | 0 | 6 | 0.1 | 0 | 2 | 400 | 0 | 10000 | 1
Ti6245 | 0 | 0 | 0 | 0 | 4 | 0 | 0 | 0 | 8.96 | 0 | 0.12 | 0 | 400 | 0 | 10000 | 1
Ti6246 | 0 | 0 | 0 | 0 | 4 | 0 | 0 | 0 | 8.96 | 0 | 0.12 | 0 | 394 | 0 | 10000 | 1
Ti6247 | 0 | 0 | 0 | 970 | 0.5 | 0 | 0 | 0 | 6.22 | 0 | 0.2 | 0 | 500.689 | 0 | 27924 | 1
Ti6248 | 0 | 0 | 0 | 970 | 0.5 | 0 | 0 | 0 | 6.22 | 0 | 0.2 | 0 | 459.614 | 0 | 43568 | 1
Ti6249 | 0 | 0 | 0 | 970 | 0.5 | 0 | 0 | 0 | 6.22 | 0 | 0.2 | 0 | 430.938 | 0 | 52620 | 1
Ti6250 | 0 | 0 | 0 | 970 | 0.5 | 0 | 0 | 0 | 6.22 | 0 | 0.2 | 0 | 400.54 | 0 | 59436 | 1
Ti6251 | 0 | 0 | 0 | 970 | 0.5 | 0 | 0 | 0 | 6.22 | 0 | 0.2 | 0 | 369.69 | 0 | 61671 | 1
Ti6252 | 0 | 0 | 0 | 970 | 0.5 | 0 | 0 | 0 | 6.22 | 0 | 0.2 | 0 | 340.71 | 0 | 99888 | 1
Ti6253 | 0 | 0 | 0 | 0 | 0 | 0 | 0 | 0 | 5.8 | 0.34 | 0.105 | 0.54 | 675 | 0 | 100000 | 1
Ti6254 | 0 | 0 | 0 | 932 | 2 | 0 | 0 | 0 | 6.27 | 0 | 0.18 | 0 | 450 | 0 | 100000 | 1
Ti6255 | 0 | 0 | 0 | 932 | 2 | 0 | 0 | 0 | 6.27 | 0 | 0.18 | 0 | 667 | 0 | 100000 | 1
Ti6256 | 0 | 0 | 0 | 932 | 2 | 0 | 0 | 0 | 6.27 | 0 | 0.18 | 0 | 860 | 0 | 100000 | 1
Ti6257 | 0 | 0 | 0 | 932 | 2 | 0 | 0 | 0 | 6.27 | 0 | 0.18 | 0 | 950 | 0 | 100000 | 1
Ti6258 | 0 | 0 | 0 | 925 | 2 | 0 | 0 | 0 | 6.27 | 0 | 0.18 | 0 | 700 | 0 | 100000 | 1
Ti6259 | 0 | 0 | 0 | 925 | 2 | 0 | 0 | 0 | 6.27 | 0 | 0.18 | 0 | 850 | 0 | 100000 | 1
Ti6260 | 0 | 0 | 0 | 925 | 2 | 0 | 0 | 0 | 6.27 | 0 | 0.18 | 0 | 710 | 0 | 100000 | 1
Ti6261 | 0 | 0 | 0 | 0 | 2 | 0 | 0 | 0 | 6.3 | 0 | 0.19 | 0 | 681 | 0 | 100000 | 1
Ti6262 | 0 | 0 | 0 | 0 | 2 | 0 | 0 | 0 | 6.27 | 0 | 0.18 | 0 | 725 | 0 | 100000 | 1
Ti6263 | 0 | 0 | 0 | 0 | 24 | 0 | 0 | 0 | 6.27 | 0 | 0.18 | 0 | 740 | 0 | 100000 | 1
Ti6264 | 0 | 0 | 0 | 0 | 24 | 0 | 0 | 0 | 6.27 | 0 | 0.18 | 0 | 1100 | 0 | 100000 | 1
Ti6265 | 0 | 0 | 0 | 0 | 24 | 0 | 0 | 0 | 6.27 | 0 | 0.18 | 0 | 740 | 0 | 100000 | 1
Ti6266 | 0 | 0 | 0 | 1050 | 24 | 0 | 0 | 0 | 6.4 | 0 | 0.19 | 0 | 650 | 0 | 100000 | 1
Ti6267 | 0 | 0 | 0 | 0 | 4 | 0 | 0 | 0 | 8.67 | 0 | 0.002 | 0 | 306.28 | 0 | 100000 | 1
Ti6268 | 0 | 0 | 0 | 0 | 4 | 0 | 0 | 0 | 8.67 | 0 | 0.002 | 0 | 227.24 | 0 | 100000 | 1
Ti6269 | 0 | 0 | 0 | 970 | 0.5 | 0 | 0 | 0 | 6.22 | 0 | 0.2 | 0 | 461.077 | 0 | 112665 | 1
Ti6270 | 0 | 0 | 0 | 970 | 0.5 | 0 | 0 | 0 | 6.22 | 0 | 0.2 | 0 | 550.017 | 0 | 145241 | 1
Ti6271 | 0 | 0 | 0 | 970 | 0.5 | 0 | 0 | 0 | 6.22 | 0 | 0.2 | 0 | 600.83 | 0 | 233388 | 1
Ti6272 | 0 | 0 | 0 | 0 | 8 | 0 | 0 | 0 | 6.2 | 0 | 0.03 | 2 | 730 | 0 | 290000 | 1
Ti6273 | 0 | 0 | 0 | 970 | 0.5 | 0 | 0 | 0 | 6.22 | 0 | 0.2 | 0 | 430.28 | 0 | 321569 | 1
Ti6274 | 0 | 0 | 0 | 970 | 0.5 | 0 | 0 | 0 | 6.22 | 0 | 0.2 | 0 | 541.21 | 0 | 390678 | 1
Ti6275 | 0 | 0 | 0 | 970 | 0.5 | 0 | 0 | 0 | 6.22 | 0 | 0.2 | 0 | 400.681 | 0 | 452387 | 1
Ti6276 | 0 | 0 | 0 | 970 | 0.5 | 0 | 0 | 0 | 6.22 | 0 | 0.2 | 0 | 370.731 | 0 | 481796 | 1
Ti6277 | 0 | 0 | 0 | 970 | 0.5 | 0 | 0 | 0 | 6.22 | 0 | 0.2 | 0 | 550.177 | 0 | 496004 | 1
Ti6278 | 0 | 0 | 0 | 970 | 0.5 | 0 | 0 | 0 | 6.22 | 0 | 0.2 | 0 | 500.71 | 0 | 505165 | 1
Ti6279 | 0 | 0 | 0 | 970 | 0.5 | 0 | 0 | 0 | 6.22 | 0 | 0.2 | 0 | 499.9 | 0 | 517945 | 1
Ti6280 | 0 | 0 | 0 | 970 | 0.5 | 0 | 0 | 0 | 6.22 | 0 | 0.2 | 0 | 340.376 | 0 | 554811 | 1
Ti6281 | 0 | 0 | 0 | 970 | 0.5 | 0 | 0 | 0 | 6.22 | 0 | 0.2 | 0 | 429.523 | 0 | 566076 | 1
Ti6282 | 0 | 0 | 0 | 0 | 8 | 0 | 0 | 0 | 6.2 | 0 | 0.03 | 2 | 951 | 0 | 600000 | 1
Ti6283 | 0 | 0 | 0 | 970 | 0.5 | 0 | 0 | 0 | 6.22 | 0 | 0.2 | 0 | 429.71 | 0 | 600610 | 1
Ti6284 | 0 | 0 | 0 | 970 | 0.5 | 0 | 0 | 0 | 6.22 | 0 | 0.2 | 0 | 369.739 | 0 | 682813 | 1
Ti6285 | 0 | 0 | 0 | 970 | 0.5 | 0 | 0 | 0 | 6.22 | 0 | 0.2 | 0 | 369.868 | 0 | 718649 | 1
Ti6286 | 0 | 0 | 0 | 970 | 0.5 | 0 | 0 | 0 | 6.22 | 0 | 0.2 | 0 | 339.542 | 0 | 998314 | 1
Ti6287 | 0 | 0 | 0 | 0 | 0 | 0 | 0 | 0 | 5.8 | 0.34 | 0.105 | 0.54 | 525 | 0 | 1000000 | 1
Ti6288 | 0 | 0 | 0 | 970 | 0.5 | 0 | 0 | 0 | 6.22 | 0 | 0.2 | 0 | 300.545 | 0 | 1000000 | 1
Ti6289 | 0 | 0 | 0 | 932 | 2 | 0 | 0 | 0 | 6.27 | 0 | 0.18 | 0 | 400 | 0 | 1000000 | 1
Ti6290 | 0 | 0 | 0 | 932 | 2 | 0 | 0 | 0 | 6.27 | 0 | 0.18 | 0 | 611 | 0 | 1000000 | 1
Ti6291 | 0 | 0 | 0 | 932 | 2 | 0 | 0 | 0 | 6.27 | 0 | 0.18 | 0 | 800 | 0 | 1000000 | 1
Ti6292 | 0 | 0 | 0 | 932 | 2 | 0 | 0 | 0 | 6.27 | 0 | 0.18 | 0 | 920 | 0 | 1000000 | 1
Ti6293 | 0 | 0 | 0 | 925 | 2 | 0 | 0 | 0 | 6.27 | 0 | 0.18 | 0 | 600 | 0 | 1000000 | 1
Ti6294 | 0 | 0 | 0 | 925 | 2 | 0 | 0 | 0 | 6.27 | 0 | 0.18 | 0 | 780 | 0 | 1000000 | 1
Ti6295 | 0 | 0 | 0 | 925 | 2 | 0 | 0 | 0 | 6.27 | 0 | 0.18 | 0 | 610 | 0 | 1000000 | 1
Ti6296 | 0 | 0 | 0 | 0 | 2 | 0 | 0 | 0 | 6.3 | 0 | 0.19 | 0 | 547 | 0 | 1000000 | 1
Ti6297 | 0 | 0 | 0 | 0 | 2 | 0 | 0 | 0 | 6.3 | 0 | 0.19 | 0 | 699 | 0 | 1000000 | 1
Ti6298 | 0 | 0 | 0 | 0 | 2 | 0 | 0 | 0 | 6.27 | 0 | 0.18 | 0 | 700 | 0 | 1000000 | 1
Ti6299 | 0 | 0 | 0 | 0 | 24 | 0 | 0 | 0 | 6.27 | 0 | 0.18 | 0 | 730 | 0 | 1000000 | 1
Ti6300 | 0 | 0 | 0 | 0 | 24 | 0 | 0 | 0 | 6.27 | 0 | 0.18 | 0 | 875 | 0 | 1000000 | 1
Ti6301 | 0 | 0 | 0 | 0 | 24 | 0 | 0 | 0 | 6.27 | 0 | 0.18 | 0 | 690 | 0 | 1000000 | 1
Ti6302 | 0 | 0 | 0 | 1050 | 24 | 0 | 0 | 0 | 6.4 | 0 | 0.19 | 0 | 630 | 0 | 1000000 | 1
Ti6303 | 0 | 0 | 0 | 0 | 4 | 0 | 0 | 0 | 8.67 | 0 | 0.002 | 0 | 282.17 | 0 | 1000000 | 1
Ti6304 | 0 | 0 | 0 | 0 | 4 | 0 | 0 | 0 | 8.67 | 0 | 0.002 | 0 | 218.83 | 0 | 1000000 | 1
Ti6305 | 0 | 0 | 0 | 0 | 4 | 0 | 0 | 0 | 8.67 | 0 | 0.002 | 0 | 312.44 | 0 | 1000000 | 1
Ti6306 | 0 | 0 | 0 | 0 | 4 | 0 | 0 | 0 | 8.67 | 0 | 0.002 | 0 | 295.63 | 0 | 1000000 | 1
Ti6307 | 0 | 0 | 0 | 970 | 0.5 | 0 | 0 | 0 | 6.22 | 0 | 0.2 | 0 | 340.73 | 0 | 1001439 | 1
Ti6308 | 0 | 0 | 0 | 970 | 0.5 | 0 | 0 | 0 | 6.22 | 0 | 0.2 | 0 | 901.85 | 0 | 1834944 | 1
Ti6309 | 0 | 0 | 0 | 0 | 8 | 0 | 0 | 0 | 6.2 | 0 | 0.03 | 2 | 703 | 0 | 2600000 | 1
Ti6310 | 0 | 0 | 0 | 970 | 0.5 | 0 | 0 | 0 | 6.22 | 0 | 0.2 | 0 | 853.92 | 0 | 2683559 | 1
Ti6311 | 0 | 0 | 0 | 970 | 0.5 | 0 | 0 | 0 | 6.22 | 0 | 0.2 | 0 | 672.47 | 0 | 3589513 | 1
Ti6312 | 0 | 0 | 0 | 970 | 0.5 | 0 | 0 | 0 | 6.22 | 0 | 0.2 | 0 | 556.063 | 0 | 4185837 | 1
Ti6313 | 0 | 0 | 0 | 0 | 0 | 0 | 0 | 0 | 6.29 | 0 | 0.13 | 0 | 540 | 0 | 4740000 | 1
Ti6314 | 0 | 0 | 0 | 970 | 0.5 | 0 | 0 | 0 | 6.22 | 0 | 0.2 | 0 | 464.76 | 0 | 4805097 | 1
Ti6315 | 0 | 0 | 0 | 970 | 0.5 | 0 | 0 | 0 | 6.22 | 0 | 0.2 | 0 | 404.28 | 0 | 5344083 | 1
Ti6316 | 0 | 0 | 0 | 0 | 8 | 0 | 0 | 0 | 6.2 | 0 | 0.03 | 2 | 621 | 0 | 6000000 | 1
Ti6317 | 0 | 0 | 0 | 0 | 0 | 0 | 0 | 0 | 5.8 | 0.34 | 0.105 | 0.54 | 500 | 0 | 10000000 | 1
Ti6318 | 0 | 0 | 0 | 0 | 0 | 0 | 0 | 0 | 5.8 | 0.34 | 0.105 | 0.54 | 460 | 0 | 10000000 | 1
Ti6319 | 0 | 0 | 0 | 970 | 0.5 | 0 | 0 | 0 | 6.22 | 0 | 0.2 | 0 | 373.467 | 0 | 10000000 | 1
Ti6320 | 0 | 0 | 0 | 932 | 2 | 0 | 0 | 0 | 6.27 | 0 | 0.18 | 0 | 390 | 0 | 10000000 | 1
Ti6321 | 0 | 0 | 0 | 932 | 2 | 0 | 0 | 0 | 6.27 | 0 | 0.18 | 0 | 556 | 0 | 10000000 | 1
Ti6322 | 0 | 0 | 0 | 932 | 2 | 0 | 0 | 0 | 6.27 | 0 | 0.18 | 0 | 640 | 0 | 10000000 | 1
Ti6323 | 0 | 0 | 0 | 932 | 2 | 0 | 0 | 0 | 6.27 | 0 | 0.18 | 0 | 900 | 0 | 10000000 | 1
Ti6324 | 0 | 0 | 0 | 925 | 2 | 0 | 0 | 0 | 6.27 | 0 | 0.18 | 0 | 540 | 0 | 10000000 | 1
Ti6325 | 0 | 0 | 0 | 925 | 2 | 0 | 0 | 0 | 6.27 | 0 | 0.18 | 0 | 640 | 0 | 10000000 | 1
Ti6326 | 0 | 0 | 0 | 0 | 0 | 0 | 0 | 0 | 6.29 | 0 | 0.13 | 0 | 520 | 0 | 10000000 | 1
Ti6327 | 0 | 0 | 0 | 0 | 2 | 0 | 0 | 0 | 6.3 | 0 | 0.19 | 0 | 498 | 0 | 10000000 | 1
Ti6328 | 0 | 0 | 0 | 0 | 2 | 0 | 0 | 0 | 6.3 | 0 | 0.19 | 0 | 582 | 0 | 10000000 | 1
Ti6329 | 0 | 0 | 0 | 0 | 2 | 0 | 0 | 0 | 6.27 | 0 | 0.18 | 0 | 680 | 0 | 10000000 | 1
Ti6330 | 0 | 0 | 0 | 0 | 24 | 0 | 0 | 0 | 6.27 | 0 | 0.18 | 0 | 540 | 0 | 10000000 | 1
Ti6331 | 0 | 0 | 0 | 0 | 24 | 0 | 0 | 0 | 6.27 | 0 | 0.18 | 0 | 600 | 0 | 10000000 | 1
Ti6332 | 0 | 0 | 0 | 0 | 24 | 0 | 0 | 0 | 6.27 | 0 | 0.18 | 0 | 730 | 0 | 10000000 | 1
Ti6333 | 0 | 0 | 0 | 0 | 24 | 0 | 0 | 0 | 6.27 | 0 | 0.18 | 0 | 800 | 0 | 10000000 | 1
Ti6334 | 0 | 0 | 0 | 0 | 24 | 0 | 0 | 0 | 6.27 | 0 | 0.18 | 0 | 680 | 0 | 10000000 | 1
Ti6335 | 0 | 0 | 0 | 1050 | 24 | 0 | 0 | 0 | 6.4 | 0 | 0.19 | 0 | 620 | 0 | 10000000 | 1
Ti6336 | 0 | 0 | 0 | 0 | 8 | 0 | 0 | 0 | 6 | 0 | 0 | 6 | 750 | 0 | 10000000 | 1
Ti6337 | 0 | 0 | 0 | 0 | 4 | 0 | 0 | 0 | 8.67 | 0 | 0.002 | 0 | 268.16 | 0 | 10000000 | 1
Ti6338 | 0 | 0 | 0 | 0 | 4 | 0 | 0 | 0 | 8.67 | 0 | 0.002 | 0 | 206.5 | 0 | 10000000 | 1
Ti6339 | 0 | 0 | 0 | 0 | 4 | 0 | 0 | 0 | 8.67 | 0 | 0.002 | 0 | 298.43 | 0 | 10000000 | 1
Ti6340 | 0 | 0 | 0 | 0 | 2 | 0 | 0 | 0 | 6.12 | 0.1 | 0.1 | 2.19 | 1098.35 | 0 | 12572495 | 1
Ti6341 | 0 | 0 | 0 | 0 | 2 | 0 | 0 | 0 | 6.12 | 0.1 | 0.1 | 2.19 | 1045.65 | 0 | 22483487 | 1
Ti6342 | 0 | 0 | 0 | 0 | 8 | 0 | 0 | 0 | 6.2 | 0 | 0.03 | 2 | 703 | 0 | 30000000 | 1
Ti6343 | 0 | 0 | 0 | 0 | 2 | 0 | 0 | 0 | 6.12 | 0.1 | 0.1 | 2.19 | 947.76 | 0 | 34482918 | 1
Ti6344 | 0 | 0 | 0 | 0 | 2 | 0 | 0 | 0 | 6.12 | 0.1 | 0.1 | 2.19 | 846.12 | 0 | 39420453 | 1
Ti6345 | 0 | 0 | 0 | 0 | 2 | 0 | 0 | 0 | 6.12 | 0.1 | 0.1 | 2.19 | 695.53 | 0 | 47590556 | 1
Ti6346 | 0 | 0 | 0 | 0 | 2 | 0 | 0 | 0 | 6.12 | 0.1 | 0.1 | 2.19 | 597.65 | 0 | 55964069 | 1
Ti6347 | 0 | 0 | 0 | 0 | 2 | 0 | 0 | 0 | 6.12 | 0.1 | 0.1 | 2.19 | 546.882 | 0 | 75226561 | 1
Ti6348 | 0 | 0 | 0 | 0 | 2 | 0 | 0 | 0 | 6.12 | 0.1 | 0.1 | 2.19 | 497.88 | 0 | 94680341 | 1
Ti6349 | 0 | 0 | 0 | 0 | 0 | 0 | 0 | 0 | 5.8 | 0.34 | 0.105 | 0.54 | 500 | 0 | 100000000 | 1
Ti6350 | 0 | 0 | 0 | 0 | 0 | 0 | 0 | 0 | 5.8 | 0.34 | 0.105 | 0.54 | 400 | 0 | 100000000 | 1
Ti6351 | 0 | 0 | 0 | 0 | 4 | 0 | 0 | 0 | 8.67 | 0 | 0.002 | 0 | 253.59 | 0 | 100000000 | 1
Ti6352 | 0 | 0 | 0 | 0 | 4 | 0 | 0 | 0 | 8.67 | 0 | 0.002 | 0 | 180.72 | 0 | 100000000 | 1
Ti6353 | 0 | 0 | 0 | 0 | 4 | 0 | 0 | 0 | 8.67 | 0 | 0.002 | 0 | 282.17 | 0 | 100000000 | 1
Ti6354 | 0 | 0 | 0 | 0 | 4 | 0 | 0 | 0 | 8.67 | 0 | 0.002 | 0 | 293.94 | 0 | 100000000 | 1
Ti6355 | 0 | 0 | 0 | 0 | 0 | 0 | 0 | 0 | 6.29 | 0 | 0.13 | 0 | 500 | 0 | 185000000 | 1

## Sheet2
Sl.No. | Parameters | mean | std | min | max | Sl.No. | Hyperparameter_name | Range | Best Parameters
1 | Build Orientation | 33.110259 | 40.947569 | -3.891443 | 93.710108 | 1 | n_estimators | As integer (1, 1000) | 200
2 | Laser Power (W) | 84.619528 | 105.162499 | -12.57649 | 271.209828 | 2 | max_depth | As integer (1, 7) | 5
3 | Scan Speed (mm/s) | 284.480837 | 352.804368 | -44.667958 | 932.230826 | 3 | learning_rate | As real (0.0001, 1) | 0.05
4 | hatch spacing (mm) | 0.036611 | 0.052124 | -0.007078 | 0.201895
5 | HIP Temp (°C) | 346.750116 | 423.722471 | -42.597622 | 1043.616083
6 | Solution temp (֯C) | 565.422901 | 484.998024 | -53.535536 | 1120.509841
7 | Solution time (hr) | 1.927438 | 5.3595 | -0.582953 | 25.483704
8 | annealing temp (֯C) | 202.578193 | 334.927732 | -42.746245 | 1015.593043
9 | annealing time | 5.868135 | 28.197329 | -3.964482 | 200.135835
10 | Pore diameter (mm) | 10.110178 | 24.455196 | -3.039884 | 91.306566
11 | Pore (%) | 0.543801 | 1.362929 | -0.144823 | 5.136495
12 | LOF (mm) | 13.134886 | 26.948022 | -3.281743 | 79.386773
13 | Residual stress(MPa) | 3.181244 | 121.603105 | -426.493025 | 304.419838
14 | roughness (Ra) | 5.493101 | 10.516177 | -1.600512 | 35.737431
15 | R | 0.050176 | 0.217931 | -1.02601 | 0.141128
16 | Dwell time (s) | 118.256568 | 10.296323 | 59.295919 | 121.636368
17 | %Al | 5.572195 | 1.830398 | -0.106517 | 6.992517
18 | %Sn | 1.396842 | 1.702811 | -0.261948 | 4.159961
19 | %Zr | 1.858698 | 1.774233 | -0.23128 | 5.220939
20 | %Nb | 0.289845 | 0.57303 | -0.075805 | 2.993043
21 | %Mo | 0.700854 | 1.196521 | -0.223668 | 6
22 | %V | 1.382035 | 2.01841 | -0.229453 | 4.70541
23 | %Si | 0.108049 | 0.152367 | -0.019905 | 0.367587
24 | %Fe | 0.017625 | 0.028859 | -0.003464 | 0.150533
25 | %O | 0.114416 | 0.123438 | -0.014222 | 0.54885
26 | %C | 0.052386 | 0.037571 | -0.004617 | 0.201811
27 | %N | 0.017914 | 0.021929 | -0.003553 | 0.052743
28 | %H | 0.115462 | 0.181003 | -0.022238 | 0.418238
29 | n | 0.190892 | 0.090998 | 0.042185 | 0.330515
30 | fatigue strength (MPa) | 460.052159 | 160.314971 | 87.121214 | 897.9125
31 | YS (MPa) | 849.899928 | 174.568585 | 189.089436 | 1113.762876
32 | Cycle life | 7573.449382 | 3134.928598 | 2278.461767 | 17886.44