## Sheet1
Alloy | Build Orientation | Laser Power (W) | HIP Temp (°C) | Solution temp | annealing time | Pore diameter | LOF (area) | Residual stress | %Al | %Si | %O | %Mo | fatigue strength | Dwell time | Cycle life | Dwell Debit
TC4 | 90 | 180 | 710 | 0 | 0 | 40 | 0 | 0 | 6.75 | 0 | 0.2 | 0 | 500 | 120 | 5989 | 3.78
TC4 | 90 | 140 | 900 | 0 | 0 | 85 | 65 | -16 | 6.75 | 0 | 0.2 | 0 | 540 | 120 | 6001 | 3.5
TC17 | 90 | 220 | 900 | 0 | 0 | 0 | 0 | 150 | 4.5 | 0 | 0.05 | 3.5 | 365 | 120 | 6305 | 3.8
TA15 | 90 | 220 | 950 | 0 | 0 | 0 | 78 | 150 | 6.69 | 0.022 | 0.12 | 1.65 | 720 | 120 | 13367 | 8
Ti6321 | 0 | 0 | 0 | 970 | 2 | 0 | 0 | 0 | 6.08 | 0.03 | 0.005 | 1.02 | 890 | 60 | 17715 | 12.7
IMI834 | 0 | 0 | 0 | 1080 | 2 | 0 | 0 | 0 | 5.8 | 0.35 | 0 | 0.5 | 500 | 120 | 4934 | 8.970909
IMI834 | 0 | 0 | 0 | 1025 | 2 | 0 | 0 | 0 | 5.8 | 0.35 | 0 | 0.5 | 500 | 120 | 6004 | 9.973422
TiGR4 | 0 | 0 | 0 | 750 | 1 | 0 | 0 | 0 | 0.01 | 0 | 0.54 | 0 | 290 | 120 | 6000 | 6
Ti6242s | 0 | 0 | 0 | 900 | 2 | 0 | 0 | 0 | 6 | 0.15 | 0.145 | 2 | 552 | 120 | 13359 | 1.543501
IMI685 | 0 | 0 | 0 | 1050 | 0.5 | 0 | 0 | 0 | 6 | 0.2 | 0 | 0.5 | 570 | 120 | 7000 | 3.5
Ti6246 | 0 | 0 | 0 | 885 | 1 | 0 | 0 | 0 | 6 | 0 | 0.15 | 6 | 620 | 120 | 9000 | 1.8
Ti6246 | 0 | 0 | 0 | 985 | 1 | 0 | 0 | 0 | 6 | 0 | 0.15 | 6 | 530 | 120 | 4500 | 2.25
Ti6242 | 0 | 0 | 0 | 900 | 2 | 0 | 0 | 0 | 6 | 0 | 0 | 2 | 540 | 120 | 6300 | 2.1
Ti6242 | 0 | 0 | 0 | 900 | 2 | 0 | 0 | 0 | 6 | 0 | 0 | 2 | 535 | 120 | 8765 | 4.3825
Ti6243 | 0 | 0 | 0 | 0 | 0 | 0 | 0 | 0 | 6 | 0.1 | 0 | 2 | 494 | 0 | 1000 | 1
IMI835 | 0 | 0 | 0 | 0 | 0 | 0 | 0 | 0 | 6 | 0.1 | 0 | 2 | 570 | 0 | 1000 | 1
Ti6244 | 0 | 0 | 0 | 0 | 0 | 0 | 0 | 0 | 6 | 0.1 | 0 | 2 | 600 | 0 | 1000 | 1
IMI836 | 0 | 0 | 0 | 0 | 0 | 0 | 0 | 0 | 8.96 | 0 | 0.12 | 0 | 494 | 0 | 1000 | 1
Ti6243 | 0 | 0 | 0 | 0 | 0 | 0 | 0 | 0 | 8.96 | 0 | 0.12 | 0 | 570 | 0 | 1000 | 1
IMI835 | 0 | 0 | 0 | 0 | 0 | 0 | 0 | 0 | 8.96 | 0 | 0.12 | 0 | 600 | 0 | 1000 | 1
Ti6244 | 0 | 0 | 0 | 1020 | 2 | 0 | 0 | 0 | 5.8 | 0.35 | 0 | 0.5 | 444.86 | 0 | 1220 | 1
IMI836 | 0 | 0 | 0 | 1020 | 2 | 0 | 0 | 0 | 5.8 | 0.35 | 0 | 0.5 | 637.76 | 0 | 1420 | 1
Ti6245 | 0 | 0 | 0 | 1020 | 2 | 0 | 0 | 0 | 5.8 | 0.35 | 0 | 0.5 | 561.41 | 0 | 1475 | 1
IMI837 | 0 | 0 | 0 | 1020 | 2 | 0 | 0 | 0 | 5.8 | 0.35 | 0 | 0.5 | 673.14 | 0 | 1568 | 1